## Gator
STATE_CODE | SHRP_ID | Pb | pen_77f | visc_140f | Gmm | Gmb | voids | IDT | Gse | Gsb | p_34 | p_38 | p_num4 | p_num200 | htotal | hac | age | gator
1 | 0105 | 5.4 | 0 | 27288 | 2.49 | 2.421724 | 5.293333 | 0 | 0 | 2.731 | 98 | 78 | 64 | 5.3 | 12.2 | 4.1 | 25 | 26.41481
1 | 0106 | 5.3 | 0 | 19456 | 2.484 | 2.402219 | 5.523333 | 1.438 | 0 | 2.704 | 99 | 80 | 65 | 5.4 | 23.3 | 6.9 | 25 | 4.744444
1 | 0107 | 2.1 | 0 | 0 | 0 | 2.343704 | 8.313333 | 0.92 | 0 | 0 | 75 | 47 | 37 | 7.9 | 25.2 | 9.2 | 28 | 6.15
1 | 0108 | 3.695455 | 0 | 28372 | 2.579 | 2.448125 | 8.5415 | 0 | 0 | 2.65 | 84.5 | 53.63636 | 35.18182 | 5.322727 | 19.4 | 7.2 | 19 | 19.76667
1 | 0109 | 5.045455 | 0 | 37706.32 | 2.522682 | 2.4451 | 1.557 | 0 | 0 | 2.709182 | 96.18182 | 75.18182 | 61.13636 | 5.663636 | 23.4 | 7.1 | 28 | 21.68519
1 | 0110 | 3.792593 | 0 | 86501.25 | 2.56225 | 2.450316 | 3.802 | 0 | 0 | 2.701375 | 85.2037 | 54.87037 | 39.11111 | 5.781481 | 15.2 | 7.4 | 19 | 14.99259
1 | 0111 | 4.2 | 0 | 28815.8 | 2.5525 | 2.488345 | 2.564 | 0 | 0 | 2.6861 | 90.47368 | 63.47368 | 44.82456 | 6.519298 | 15.5 | 3.6 | 19 | 17.88148
1 | 0112 | 4.201266 | 0 | 25679.08 | 2.550769 | 2.435976 | 4.6265 | 0.8125 | 0 | 2.702462 | 88.55696 | 61 | 44.93671 | 5.66962 | 19.2 | 3.3 | 19 | 2.985185
1 | 0163 | 2.2 | 0 | 0 | 0 | 2.374 | 10.52375 | 0 | 0 | 0 | 78 | 22 | 11 | 4 | 20.6 | 4.2 | 19 | 11.96667
1 | 0503 | 4.297297 | 0 | 111545.8 | 2.486043 | 2.428307 | 1.896 | 0 | 2.632 | 2.627811 | 96.56757 | 74.24324 | 50.64865 | 6.035135 | 44.3 | 11.5 | 25 | 2.664583
1 | 0504 | 4.701786 | 0 | 116930.9 | 2.484964 | 2.40718 | 2.924333 | 0 | 2.688 | 2.649333 | 95.35714 | 72.375 | 50.92857 | 6.339286 | 44 | 11.6 | 25 | 1.283333
1 | 0506 | 4.616667 | 0 | 21742 | 2.491528 | 2.386417 | 3.211667 | 0 | 2.674333 | 2.674625 | 94.55556 | 70.55556 | 50.94444 | 4.622222 | 63.6 | 15.6 | 19 | 1.355556
1 | 1001 | 6.3 | 0 | 0 | 2.551 | 2.3982 | 5.527667 | 1.2425 | 2.667333 | 2.686333 | 91.33333 | 64.66667 | 46.33333 | 2.633333 | 60 | 9.4 | 33 | 8.633333
1 | 1011 | 4.3 | 0 | 0 | 2.469 | 2.331667 | 5.766 | 0 | 0 | 2.604 | 80.5 | 44.5 | 37 | 8.75 | 32 | 2 | 33 | 0.008333333
1 | 1019 | 4.007692 | 0 | 0 | 2.475154 | 2.34789 | 4.877 | 0 | 2.6214 | 2.573 | 91.46154 | 69 | 45.80769 | 3.55 | 24.4 | 7.4 | 35 | 35.86667
1 | 1021 | 4.6 | 0 | 0 | 2.46 | 2.34475 | 4.6915 | 0 | 2.603667 | 2.608 | 94.25 | 68 | 51 | 3.8 | 25 | 3.1 | 33 | 9.411111
1 | 3998 | 4.9 | 0 | 0 | 2.51325 | 2.342875 | 6.782 | 1.445 | 2.6956 | 2.5855 | 94.5 | 80.5 | 62.25 | 2.35 | 84.2 | 7.4 | 25 | 0.1
1 | 4073 | 5.2 | 0 | 0 | 2.415 | 2.310714 | 8.13 | 0 | 2.583 | 2.568 | 100 | 96 | 73 | 8 | 37.4 | 3 | 33 | 3.191667
1 | 4125 | 4.7 | 0 | 0 | 2.43575 | 2.345365 | 3.9485 | 0 | 0 | 2.6085 | 96 | 79 | 59.75 | 4.475 | 16.4 | 3.7 | 33 | 21.32222
1 | 4126 | 4.166667 | 0 | 0 | 2.457667 | 2.290818 | 6.3605 | 0 | 2.65 | 2.5765 | 90.66667 | 64 | 50.33333 | 5.4 | 163.5 | 13.1 | 34 | 0.8333333
1 | 4127 | 4.25 | 0 | 0 | 2.48075 | 2.382417 | 3.96 | 0 | 0 | 2.5845 | 82 | 53.25 | 38 | 6.75 | 33.1 | 18.3 | 33 | 0.1333333
1 | 4129 | 4.625 | 0 | 0 | 2.5275 | 2.341167 | 7.3625 | 0 | 2.71 | 2.697 | 92.25 | 74.75 | 55.75 | 6.825 | 43.9 | 7.5 | 33 | 30.42222
1 | 4155 | 4.305556 | 0 | 0 | 2.48825 | 2.403113 | 5.406667 | 0 | 2.665667 | 2.619 | 92.38889 | 64.58333 | 41.25 | 3.844444 | 31.5 | 10.7 | 33 | 27.35333
1 | 6012 | 4.075 | 0 | 0 | 2.48 | 2.297833 | 7.358 | 0 | 2.5805 | 2.56 | 96 | 66.75 | 42.5 | 5 | 33.2 | 10 | 33 | 33.38095
2 | 1001 | 6.15 | 0 | 0 | 2.4355 | 2.3955 | 1.644 | 0 | 2.63 | 0 | 99 | 70 | 47 | 9.2 | 37.2 | 12 | 33 | 0.01
2 | 1004 | 5.925 | 0 | 0 | 2.46975 | 2.379562 | 3.638 | 0 | 2.692 | 0 | 98 | 81 | 60.5 | 8.675 | 95.4 | 14.4 | 34 | 0.08518519
2 | 9035 | 5.18 | 0 | 0 | 2.44525 | 2.408063 | 1.5575 | 0 | 2.607 | 0 | 99.4 | 78.7 | 56.8 | 9.64 | 80.7 | 17.7 | 34 | 4.036364
4 | 0115 | 4.466667 | 32.33333 | 11311 | 2.502667 | 2.299583 | 7.5325 | 0 | 2.6545 | 0 | 96.33333 | 79 | 61.66667 | 3.933333 | 45.3 | 19.8 | 32 | 4.246667
4 | 0116 | 4.7 | 33 | 11788 | 2.513 | 2.268333 | 11.04 | 0 | 2.6545 | 0 | 88 | 72 | 56 | 4 | 444.8 | 12.5 | 32 | 4.29
4 | 0118 | 5.9 | 0 | 0 | 0 | 2.265944 | 10.5375 | 0.8333333 | 2.6545 | 2.61 | 0 | 0 | 0 | 0 | 47.6 | 12.2 | 26 | 5.826667
4 | 0119 | 3.646154 | 0 | 216054 | 2.626 | 2.2325 | 11.3915 | 0 | 2.646 | 2.599 | 77 | 26 | 9 | 3 | 30 | 12.6 | 32 | 5.886667
4 | 0121 | 2.4 | 0 | 162622 | 2.642 | 2.268667 | 10.15 | 0.73 | 2.646 | 0 | 0 | 0 | 0 | 0 | 40.7 | 8.7 | 26 | 4.89
4 | 0122 | 3.685185 | 37 | 9069.667 | 2.531 | 2.295667 | 9.095 | 0 | 2.6545 | 0 | 89.55556 | 60.62963 | 42.33333 | 5.085185 | 55.4 | 13.1 | 32 | 0.06666666
4 | 0123 | 4.5 | 43 | 6337 | 2.52 | 2.295944 | 9.321667 | 0.9033333 | 2.6545 | 0 | 99 | 85 | 67 | 7.4 | 55.5 | 20.4 | 26 | 4.966667
4 | 0124 | 3.6275 | 31 | 60763.69 | 2.570385 | 2.287583 | 9.664333 | 0 | 2.6545 | 2.592333 | 81.07692 | 45.92308 | 31.76923 | 2.976923 | 45 | 13.4 | 32 | 7.226667
4 | 0161 | 4.3 | 29 | 13713 | 2.525 | 2.294833 | 7.485 | 0.88 | 2.646 | 0 | 98 | 77 | 55 | 6.8 | 29 | 17.6 | 26 | 2.254167
4 | 0260 | 4.3 | 16 | 15750 | 2.538 | 2.355833 | 8.825 | 1.86 | 2.679 | 0 | 92 | 68 | 54 | 4.4 | 107.2 | 75.2 | 26 | 5.847222
4 | 0261 | 4.7 | 17 | 15612 | 2.524 | 2.390333 | 5.745 | 1.81 | 2.679 | 0 | 97 | 75 | 59 | 5.6 | 90.3 | 62.3 | 26 | 11.17222
4 | 0502 | 4.977083 | 1.769231 | 1749468 | 2.432235 | 2.276187 | 6.605333 | 0 | 0 | 0 | 98.1978 | 78.97802 | 60.36264 | 4.963736 | 126.1 | 37.9 | 34 | 84.16667
4 | 0504 | 4.47619 | 1 | 0 | 0 | 2.269457 | 5.966667 | 2.2 | 2.571 | 2.571 | 95 | 80 | 65 | 5.1 | 129.8 | 41.8 | 34 | 0.01212121
4 | 0505 | 4.3125 | 11 | 73947 | 2.437778 | 2.242208 | 7.868333 | 0 | 2.571 | 0 | 98.57143 | 78.375 | 59.23214 | 4.828571 | 115.6 | 38.8 | 25 | 58.83333
4 | 0506 | 5.13 | 0 | 0 | 2.4281 | 2.267028 | 7.01 | 0 | 2.571 | 0 | 99.7 | 79.05 | 58.65 | 5.225 | 144.8 | 55.2 | 25 | 0.3194444
4 | 0509 | 4.781651 | 1 | 3095903 | 2.436102 | 2.276144 | 6.45475 | 1.57 | 0 | 2.557611 | 98.73118 | 78.86022 | 59.72043 | 5.412903 | 127.5 | 38.7 | 25 | 4.944444
4 | 0608 | 4.4 | 17 | 10802.33 | 2.571333 | 2.411 | 6.238 | 0 | 2.5805 | 0 | 96 | 61.33333 | 47.33333 | 4.766667 | 132 | 26.4 | 33 | 0.3809524
4 | 0902 | 4.3 | 31 | 10824 | 2.555 | 2.320267 | 8.4335 | 0.7633333 | 2.67 | 0 | 97 | 51 | 33 | 2.6 | 22.5 | 14.5 | 32 | 55.11111
4 | 0903 | 4.2 | 33 | 0 | 2.507 | 2.3158 | 5.5025 | 0.795 | 2.67 | 0 | 96 | 54 | 35 | 3.6 | 10.6 | 6.6 | 26 | 102.4944
4 | 1001 | 4.75 | 0 | 0 | 2.431 | 2.409125 | 1.099 | 0 | 2.605 | 2.598 | 88.5 | 58.5 | 45.5 | 3.8 | 25.1 | 25.1 | 33 | 6.666667
4 | 1006 | 4.625 | 0 | 0 | 2.461 | 2.326 | 5.9905 | 1.67 | 2.631 | 2.603667 | 95 | 68.75 | 51 | 4.15 | 133.6 | 74.1 | 35 | 0.325
4 | 1007 | 5.14 | 0 | 0 | 2.43235 | 2.371392 | 3.49525 | 1.258333 | 2.6565 | 2.623417 | 91.25 | 61.05 | 51.75 | 4.39 | 95.3 | 41.3 | 33 | 18.32083
4 | 1015 | 5.45 | 0 | 0 | 2.3445 | 2.260417 | 3.804 | 1.37 | 2.558333 | 2.483 | 97 | 68 | 55 | 6.65 | 41.3 | 21.1 | 35 | 8.876191
4 | 1016 | 6.175 | 0 | 0 | 2.369857 | 2.254909 | 4.516333 | 0.5841667 | 2.551667 | 2.467 | 96.03125 | 64.5 | 52.375 | 4.278125 | 51.7 | 31.6 | 33 | 2.116667
4 | 1017 | 5.642857 | 0 | 0 | 2.393893 | 2.317383 | 3.733667 | 0.81625 | 2.563333 | 2.564 | 96.67857 | 65.42857 | 51.75 | 5.071429 | 80 | 35.2 | 33 | 8.839394
4 | 1018 | 5.4875 | 0 | 0 | 2.389 | 2.294138 | 3.779667 | 0.9 | 2.563333 | 2.57 | 94.125 | 67.375 | 53.625 | 4.7625 | 79.5 | 43.5 | 33 | 21.14333
4 | 1021 | 5.083333 | 0 | 0 | 2.436355 | 2.350142 | 3.734667 | 1.79 | 0 | 2.5615 | 96.66667 | 71.66667 | 53 | 5.05 | 91.5 | 41.1 | 33 | 20.17917
4 | 1022 | 5.766667 | 0 | 0 | 2.434 | 2.336636 | 3.769333 | 1.8775 | 2.574 | 2.575 | 95.33333 | 69.66667 | 51.66667 | 5.133333 | 74.8 | 33.6 | 33 | 5.466667
4 | 1024 | 4.85 | 0 | 0 | 2.591357 | 2.418939 | 7.10375 | 0.9033333 | 2.704 | 2.737 | 95.75 | 68.625 | 48.125 | 6.95 | 137.1 | 86.7 | 33 | 6.628571
4 | 1025 | 5.433333 | 0 | 0 | 2.559 | 2.477031 | 3.292667 | 0.915 | 0 | 2.663 | 80.5 | 57.66667 | 44.16667 | 5.433333 | 677.7 | 55.4 | 33 | 1.096296
4 | 1034 | 4.925 | 0 | 0 | 2.421833 | 2.3277 | 3.782 | 1.445 | 2.616 | 2.5805 | 96 | 71.25 | 54.25 | 2.175 | 76.6 | 21.1 | 33 | 56.91111
4 | 1036 | 4.65 | 0 | 0 | 2.3565 | 2.236875 | 5.009 | 0 | 2.535 | 2.5045 | 96.5 | 71 | 56 | 5.15 | 46.4 | 9.2 | 33 | 122.1889
4 | 1037 | 5.4 | 0 | 0 | 2.3165 | 2.254375 | 2.681 | 0 | 2.481 | 2.469 | 97.5 | 70.5 | 59 | 4.45 | 38 | 5.8 | 33 | 52.83333
4 | 1062 | 4.642857 | 0 | 0 | 2.557571 | 2.304242 | 10.417 | 0.875 | 2.491 | 2.477 | 86.42857 | 45.71429 | 27.57143 | 4.585714 | 538 | 39.6 | 33 | 4.10303
4 | 1065 | 4.75 | 0 | 0 | 2.484571 | 2.325879 | 7.80225 | 1.29 | 2.491 | 2.5005 | 87.16667 | 45.5 | 29.33333 | 4.833333 | 149.7 | 37.5 | 33 | 4.041667
4 | 6054 | 4.65 | 0 | 0 | 2.3775 | 2.2627 | 4.633 | 0 | 2.551 | 2.508 | 98.5 | 75 | 58.5 | 6.95 | 121.5 | 27.3 | 33 | 20.21667
4 | 6055 | 4.825 | 0 | 0 | 2.426 | 2.3051 | 4.766 | 0 | 2.611 | 2.5925 | 97.25 | 79 | 59.5 | 4.85 | 50 | 14.6 | 35 | 88.33333
4 | 6060 | 5.41 | 0 | 0 | 2.3975 | 2.277029 | 4.94425 | 1.51 | 0 | 2.535 | 98.3 | 73 | 55.2 | 4.18 | 91.1 | 41.1 | 33 | 8.941667
4 | A902 | 4.7 | 54 | 4144 | 2.52 | 2.374357 | 5.0425 | 0.96 | 2.683 | 0 | 84 | 62 | 43 | 4 | 32 | 20 | 26 | 42.41111
4 | A903 | 4.9 | 35 | 8947 | 2.524 | 2.374 | 5.4275 | 1.01 | 2.683 | 0 | 88 | 65 | 46 | 4 | 10.7 | 6.7 | 32 | 97.10555
4 | AA01 | 4.365217 | 0 | 0 | 2.557105 | 2.404375 | 5.389 | 0 | 2.571 | 0 | 97 | 78.25 | 62.85 | 5.565 | 23.8 | 23.8 | 4 | 0.1047619
4 | AA02 | 4.113636 | 0 | 0 | 2.557947 | 2.366273 | 4.37675 | 0 | 2.571 | 0 | 96.52632 | 77.63158 | 63.31579 | 5.763158 | 24.3 | 24.3 | 4 | 0.3761905
4 | AA03 | 4.45 | 0 | 0 | 2.476 | 2.345154 | 4.599 | 0 | 2.571 | 0 | 100 | 73 | 46 | 4.6 | 22.8 | 22.8 | 4 | 1.361905
4 | AA59 | 4.6 | 0 | 0 | 2.508 | 2.395621 | 5.699 | 0 | 2.653 | 0 | 100 | 71 | 40 | 4.8 | 24.1 | 24.1 | 4 | 0.02380952
4 | AA60 | 4.45 | 0 | 0 | 2.52 | 2.409226 | 5.317 | 0 | 2.653 | 0 | 100 | 74 | 41 | 5 | 27.7 | 27.7 | 4 | 0.03809524
4 | AA61 | 4.5 | 0 | 0 | 2.512 | 2.374 | 5.11275 | 0 | 2.653 | 0 | 100 | 79 | 45 | 5.1 | 26.6 | 26.6 | 4 | 0.06666667
4 | BA02 | 5.266667 | 0 | 0 | 2.62 | 2.329931 | 8.4425 | 0 | 2.633 | 0 | 99 | 71 | 49 | 6.9 | 37.3 | 37.3 | 4 | 0.1555556
4 | BA03 | 5.133333 | 0 | 0 | 2.502 | 2.321345 | 7.079833 | 0 | 2.633 | 0 | 98 | 69 | 47 | 7.2 | 33.7 | 33.7 | 2 | 0.02222222
4 | BA59 | 5.075 | 0 | 0 | 2.622 | 1.872586 | 7.2156 | 0 | 2.625 | 0 | 98 | 72.5 | 47 | 6.25 | 31.4 | 31.4 | 2 | 0.2166667
4 | BA60 | 5.366667 | 0 | 0 | 2.469 | 2.366091 | 4.146 | 0 | 2.625 | 0 | 100 | 72 | 46 | 7.5 | 32.4 | 32.4 | 4 | 0.4388889
4 | BA61 | 4.490476 | 0 | 0 | 2.479158 | 2.296909 | 7.117 | 0 | 2.625 | 0 | 95.21053 | 64.84211 | 48.63158 | 5.8 | 30.4 | 30.4 | 3 | 0.5666667
5 | 0113 | 4.6 | 26 | 19722 | 2.484 | 2.31675 | 7.305 | 1.01 | 2.685 | 0 | 100 | 89 | 63 | 7.1 | 36.3 | 12 | 22 | 8.741667
5 | 0114 | 4.2 | 31.5 | 11991.5 | 2.5305 | 2.352625 | 6.9725 | 0 | 2.685 | 0 | 98 | 78 | 52.5 | 6.1 | 35.8 | 13.8 | 21 | 14.55
5 | 0116 | 2.85 | 48.5 | 6308.5 | 2.606 | 2.373879 | 5.97 | 0 | 2.697667 | 0 | 77 | 47.5 | 34.5 | 4.5 | 63.6 | 16.4 | 21 | 4.008333
5 | 0117 | 4.006 | 38 | 10145.94 | 2.55498 | 2.360397 | 7.045 | 1.235161 | 2.697667 | 0 | 93.86 | 70.62 | 47.42 | 5.844 | 29.8 | 13.8 | 22 | 7.966667
5 | 0119 | 4 | 62.2 | 4893.6 | 2.5165 | 2.349083 | 6.565 | 1.28 | 2.734667 | 0 | 98.2 | 68.6 | 44 | 4.44 | 28.6 | 13.6 | 22 | 41.87222
5 | 0121 | 2.1 | 0 | 0 | 0 | 2.383625 | 5.135 | 0 | 2.734667 | 0 | 99 | 38 | 8 | 2 | 39.2 | 8.8 | 21 | 14.86667
5 | 0122 | 4.357143 | 42 | 6744 | 2.513419 | 2.4039 | 3.7192 | 1.630645 | 2.73175 | 2.654742 | 96.18367 | 75.20408 | 49.34694 | 5.363265 | 24.2 | 8.8 | 22 | 4.108333
5 | 0123 | 4.035135 | 0 | 0 | 2.537936 | 2.416936 | 4.681667 | 1.635161 | 2.73175 | 2.64429 | 96.75676 | 77.7027 | 49.72973 | 5.964865 | 38 | 14.4 | 21 | 2.329167
5 | 0124 | 4.036364 | 53 | 5167 | 2.518632 | 2.414107 | 3.449167 | 1.562258 | 2.73175 | 2.586194 | 94.38636 | 72.54545 | 47.77273 | 5.429545 | 65.4 | 20.7 | 22 | 4.295833
5 | 0803 | 4.775 | 26.5 | 13903 | 2.47 | 2.310083 | 6.914 | 1.376667 | 0 | 2.6135 | 94.5 | 75.25 | 57.25 | 6.625 | 11 | 3.7 | 22 | 3.397619
5 | 0804 | 4.725 | 25.25 | 11909.75 | 2.463 | 2.289813 | 6.6115 | 1.31 | 0 | 2.62025 | 92.875 | 72.625 | 55.75 | 6.475 | 20 | 7.3 | 22 | 7.37381
5 | 2042 | 5.294444 | 0 | 0 | 2.4105 | 2.364133 | 1.564 | 1.365 | 2.642667 | 2.5935 | 94.27778 | 77.33333 | 57.05556 | 5.016667 | 37 | 17.2 | 34 | 2.519048
5 | 3048 | 4.85 | 0 | 0 | 2.43825 | 2.3112 | 4.679 | 0 | 2.626 | 0 | 97.25 | 73.5 | 50 | 8.8 | 12.6 | 5.2 | 33 | 41.21111
5 | 3058 | 4.133333 | 0 | 0 | 2.519 | 2.427364 | 6.4335 | 0 | 2.68 | 2.6555 | 90.33333 | 62.66667 | 51.66667 | 9.033333 | 27.3 | 12.7 | 33 | 6.257143
5 | 3071 | 4.7 | 0 | 0 | 2.465 | 2.368 | 3.8855 | 0 | 2.6275 | 2.569 | 89.33333 | 65 | 51.33333 | 7.766667 | 33.2 | 12.2 | 35 | 0.04814815
5 | A603 | 4.05 | 42 | 92247 | 2.4625 | 2.377 | 3.4725 | 0 | 0 | 0 | 92 | 67.75 | 41.75 | 8.6 | 37.1 | 5.1 | 19 | 4.718182
5 | A604 | 4.675 | 33 | 102305 | 2.453 | 2.364 | 3.3125 | 0 | 0 | 2.615 | 96.66667 | 73 | 46.66667 | 8.933333 | 37.5 | 4.9 | 17 | 5.815152
5 | A606 | 4.55 | 33.5 | 0 | 2.45425 | 2.368286 | 2.78 | 0 | 0 | 2.611 | 95 | 76.66667 | 46 | 8.866666 | 38 | 5 | 19 | 3.706061
5 | A608 | 4.5 | 37.5 | 146707 | 2.45325 | 2.348111 | 3.955333 | 0 | 0 | 2.599 | 93 | 65.25 | 40.25 | 6.9 | 38.6 | 8.6 | 17 | 0.6090909
6 | 0502 | 4.5 | 6.6 | 237626.1 | 2.410067 | 2.304299 | 3.5375 | 1.821333 | 2.563 | 0 | 99.36667 | 72.33333 | 51.73333 | 6.65 | 118.6 | 27.8 | 25 | 85.38182
6 | 0504 | 4.366667 | 10.16667 | 578591.2 | 2.41 | 2.310077 | 3.674667 | 1.76 | 2.572 | 0 | 98.33333 | 72.83333 | 56.16667 | 8.5 | 99.9 | 21.6 | 25 | 15.5697
6 | 0508 | 4.372 | 6.104167 | 424829.2 | 2.423146 | 2.3238 | 3.618 | 0 | 2.563 | 0 | 99.08333 | 76.41667 | 57.39583 | 8.904167 | 101.6 | 27.5 | 21 | 4.154545
6 | 0559 | 4.383673 | 11.26531 | 2616793.5 | 2.424204 | 2.365 | 2.19 | 0 | 2.572 | 0 | 95.58163 | 70.15306 | 52.45918 | 6.711225 | 101.8 | 25.3 | 21 | 9.466667
6 | 0606 | 4.3 | 0 | 102356 | 2.536 | 2.384 | 5.993 | 0 | 2.78 | 2.681 | 98 | 80 | 61 | 6.9 | 95.1 | 16.5 | 18 | 10.78333
6 | 0607 | 4.6 | 0 | 82968 | 2.545 | 2.3995 | 0 | 0 | 2.78 | 2.701 | 96 | 73 | 54 | 6.4 | 82.7 | 19.2 | 18 | 59.92
6 | 0608 | 3.9 | 0 | 238682 | 2.556 | 2.36275 | 7.894 | 1.88 | 2.78 | 2.700667 | 95 | 72.66667 | 54 | 6.866667 | 94.9 | 32.4 | 18 | 54.02333
6 | 0659 | 3.6 | 0 | 102104 | 2.573 | 2.38 | 7.5 | 0 | 2.78 | 2.677 | 92 | 65 | 44 | 6.1 | 69.1 | 14.7 | 19 | 81.65556
6 | 0660 | 4.1 | 0 | 81145 | 2.555 | 0 | 8.215 | 0 | 2.78 | 2.707 | 96 | 76 | 55 | 6.9 | 131.2 | 25.2 | 19 | 23.91111
6 | 0661 | 4.4 | 0 | 62021 | 2.554 | 2.3385 | 8.807 | 0 | 2.78 | 2.697 | 98 | 79 | 58 | 6.8 | 122.3 | 24 | 19 | 93.76296
6 | 0664 | 4.1 | 0 | 167182 | 2.554 | 0 | 0 | 0 | 2.78 | 2.689 | 97 | 67 | 55 | 6.7 | 150.6 | 32.2 | 19 | 90.1125
6 | 1253 | 5.25 | 0 | 0 | 2.512 | 2.383875 | 5.096 | 0 | 2.72 | 0 | 99 | 74.5 | 52.5 | 6.4 | 33.9 | 3.8 | 34 | 27.52857
6 | 2002 | 5.566667 | 0 | 0 | 2.4535 | 2.418125 | 1.64 | 0.81 | 2.67 | 0 | 99 | 77.33333 | 53.66667 | 7.466667 | 354.9 | 40.6 | 33 | 1.486667
6 | 2038 | 5 | 0 | 0 | 2.6 | 2.33075 | 10.524 | 0 | 2.783 | 0 | 99.5 | 77 | 57 | 6.4 | 75.2 | 23.7 | 34 | 1.885185
6 | 2040 | 4.3 | 0 | 0 | 2.487 | 2.26275 | 9.018 | 0 | 0 | 0 | 98.5 | 77.5 | 55.5 | 5.1 | 222.6 | 40.6 | 34 | 3.666667
6 | 2041 | 4.875 | 0 | 0 | 2.47325 | 2.328269 | 6.48775 | 2.323333 | 0 | 2.62 | 99 | 77.75 | 56.75 | 4.55 | 79 | 17.5 | 34 | 0.5592593
6 | 2051 | 4.9 | 0 | 0 | 2.507 | 2.303455 | 8.15 | 0 | 2.69 | 0 | 96.5 | 70.5 | 48.5 | 5.85 | 140.8 | 15.1 | 33 | 31.8
6 | 2053 | 5.05 | 0 | 0 | 2.6725 | 2.594667 | 2.945 | 0 | 0 | 0 | 97 | 68 | 52.5 | 6.2 | 52.6 | 8.2 | 34 | 74.31333
6 | 2647 | 4.95 | 0 | 0 | 2.473 | 2.4208 | 2.11 | 0 | 2.676 | 0 | 98.5 | 72 | 54 | 5.65 | 21.4 | 3.8 | 33 | 10.65333
6 | 7452 | 4.95 | 0 | 0 | 2.468 | 2.301864 | 9.106 | 1.61 | 2.66 | 0 | 98.5 | 81.5 | 58 | 5.55 | 68.6 | 19.1 | 33 | 1.857576
6 | 7454 | 6.05 | 0 | 0 | 2.435 | 2.307 | 5.258 | 0 | 0 | 0 | 100 | 77 | 55.5 | 5.1 | 42.4 | 10 | 33 | 28.14444
6 | 7455 | 5 | 0 | 0 | 2.472 | 2.352688 | 4.869 | 1.8725 | 2.67 | 0 | 98 | 72.66667 | 56.33333 | 5.033333 | 157.1 | 11.4 | 22 | 0.1666667
6 | 7456 | 5.233333 | 0 | 0 | 2.4695 | 2.34445 | 5.0305 | 1.7025 | 2.67 | 0 | 96.66667 | 73.33333 | 58.66667 | 4.5 | 165.9 | 9.4 | 22 | 0.1733333
6 | 7491 | 5.15 | 0 | 0 | 2.4455 | 2.319077 | 5.474 | 0 | 0 | 2.607 | 97 | 77.5 | 55.25 | 5.35 | 45.9 | 26.7 | 34 | 11.72121
6 | 8149 | 4.475 | 0 | 0 | 2.47725 | 2.375357 | 4.066667 | 0.54 | 2.645 | 2.5535 | 99.25 | 74.5 | 56 | 8.225 | 54.3 | 29.3 | 34 | 17.53889
6 | 8150 | 5.1 | 0 | 0 | 2.474 | 2.31675 | 6.355 | 0 | 2.67 | 0 | 100 | 77.5 | 54 | 6.2 | 119.6 | 35.6 | 33 | 10.82121
6 | 8153 | 5.45 | 0 | 0 | 2.373 | 2.209125 | 6.9715 | 1.23 | 2.545 | 0 | 98 | 72 | 51.5 | 5.85 | 146.5 | 25.5 | 34 | 41.05333
6 | 8156 | 6.15 | 0 | 0 | 2.366 | 2.29225 | 3.119 | 0 | 2.5505 | 0 | 92.5 | 68.5 | 48.5 | 5.35 | 153.6 | 33.6 | 33 | 100.1286
6 | 8202 | 5.05 | 0 | 0 | 2.434 | 2.267857 | 6.875 | 0 | 2.63 | 0 | 98 | 72.5 | 54.5 | 5.95 | 33.4 | 10.2 | 34 | 20.09333
6 | 8534 | 5.133333 | 0 | 0 | 2.470833 | 2.34752 | 3.248333 | 0.69 | 2.603 | 0 | 97.6 | 83 | 62.4 | 6.4 | 201.2 | 53.6 | 34 | 1.515152
6 | 8535 | 5.25 | 0 | 0 | 2.469833 | 2.28116 | 6.804 | 0.41 | 2.6465 | 0 | 98.5 | 82.875 | 59.5 | 5.075 | 219.5 | 66.5 | 33 | 0.002777778
8 | 0501 | 4.3 | 45 | 4140 | 2.43 | 2.357 | 3 | 0 | 0 | 0 | 100 | 66 | 51 | 6.1 | 35.8 | 23.5 | 34 | 17.59333
8 | 0505 | 4.1 | 65 | 3292 | 2.43 | 2.346407 | 5.325 | 1.28 | 0 | 0 | 100 | 63 | 50 | 7.3 | 47.9 | 35.9 | 34 | 16.62
8 | 0507 | 4.65 | 42 | 5364.5 | 2.5065 | 2.272667 | 8.928 | 0 | 0 | 0 | 100 | 76 | 60 | 8.55 | 41.1 | 37.1 | 26 | 25.43333
8 | 0509 | 4.831579 | 43.21053 | 4910.526 | 2.449421 | 2.355598 | 4.4575 | 1.43 | 0 | 0 | 100 | 72.78947 | 57.73684 | 7.042105 | 36.8 | 27.6 | 34 | 0.62
8 | 1029 | 5.6125 | 0 | 0 | 2.463875 | 2.367676 | 3.79825 | 0.8816667 | 0 | 0 | 100 | 84.625 | 62.5 | 6.95 | 132.4 | 32.8 | 33 | 3.741667
8 | 1053 | 6.064286 | 0 | 0 | 2.416143 | 2.366195 | 2.1764 | 0.968 | 2.613 | 0 | 100 | 82.53571 | 55.78571 | 7.103572 | 69.2 | 11.4 | 27 | 8.278788
8 | 2008 | 6.3 | 0 | 0 | 2.3665 | 2.283125 | 3.874 | 0 | 0 | 0 | 100 | 77.5 | 63 | 8.6 | 22.2 | 7.4 | 34 | 40.24444
8 | 6002 | 5.866667 | 0 | 0 | 2.392833 | 2.287122 | 3.9264 | 1.36 | 2.6215 | 2.597 | 100 | 83.83333 | 67.5 | 7.283333 | 58.7 | 29.6 | 34 | 58.71667
8 | 6013 | 5.8 | 0 | 0 | 2.38725 | 2.2647 | 4.344 | 0 | 0 | 0 | 100 | 98.75 | 89 | 4.375 | 141.5 | 21 | 32 | 1.508333
8 | 7035 | 5.2 | 0 | 0 | 2.46 | 2.383409 | 2.614 | 1.326667 | 0 | 0 | 100 | 85.33333 | 62.66667 | 7.833333 | 74.8 | 14.8 | 33 | 2.22963
8 | 7780 | 6.125 | 0 | 0 | 2.397 | 2.252679 | 4.851 | 0.8375 | 2.6375 | 0 | 99.55556 | 90.77778 | 70.44444 | 7.544445 | 135.2 | 80.2 | 33 | 4.356667
8 | 7781 | 5.757143 | 0 | 0 | 2.410286 | 2.3235 | 3.592 | 1.026667 | 2.65 | 0 | 99.85714 | 83 | 68.71429 | 8.157143 | 226.3 | 36.1 | 33 | 9.853333
8 | 7783 | 6.45 | 0 | 0 | 2.4059 | 2.312333 | 3.2762 | 0.7066666 | 2.643 | 0 | 100 | 82.6 | 58.8 | 9.19 | 93.5 | 26.9 | 34 | 24.37
9 | 0901 | 5.14 | 44.14286 | 6066.143 | 2.461357 | 2.389616 | 2.519571 | 0 | 2.6265 | 0 | 91.86667 | 64.13333 | 46 | 5.086667 | 119.9 | 24.7 | 26 | 1.440741
9 | 0902 | 5.045098 | 44.14286 | 6866.714 | 2.460375 | 2.345037 | 4.437571 | 0.9716667 | 2.6265 | 0 | 93 | 65.9375 | 46.625 | 5.0125 | 123.1 | 23.5 | 26 | 0.8333333
9 | 0903 | 5.062 | 48.42857 | 5429.714 | 2.4644 | 2.374973 | 3.353143 | 0 | 2.6265 | 0 | 89.26667 | 60.93333 | 44.2 | 4.913333 | 124.3 | 23.1 | 26 | 1.085185
9 | 0960 | 4.906 | 58.42857 | 4266.571 | 2.4998 | 2.426082 | 2.607571 | 0 | 2.6415 | 0 | 88.26667 | 58.2 | 42.33333 | 4.866667 | 121.1 | 22.3 | 28 | 1.118519
9 | 0961 | 4.5 | 61.57143 | 6148.714 | 2.502133 | 2.377027 | 4.930429 | 0 | 2.6465 | 0 | 91.53333 | 60.06667 | 38.13333 | 4.426667 | 195.8 | 37.4 | 24 | 3.248148
9 | 0962 | 4.632 | 58.57143 | 4638.286 | 2.4946 | 2.381205 | 4.231857 | 0 | 2.6465 | 0 | 92.13333 | 61.86667 | 38.26667 | 4.7 | 143.2 | 25.7 | 24 | 2.462963
9 | 1803 | 4.25 | 0 | 0 | 2.53925 | 2.417861 | 3.73575 | 0.88 | 0 | 2.691 | 89.25 | 65.75 | 47.75 | 5.075 | 77.9 | 30.7 | 33 | 8.648889
9 | 4020 | 5 | 0 | 0 | 2.592 | 2.395 | 7.722 | 0 | 0 | 0 | 100 | 75 | 44 | 3.6 | 191.3 | 30.2 | 32 | 6.304167
9 | 5001 | 5.05 | 0 | 0 | 2.5825 | 2.44875 | 5.179 | 0.985 | 0 | 2.696 | 100 | 85 | 60 | 3.6 | 81.6 | 10.2 | 22 | 3.6
10 | 0103 | 4.3 | 4 | 9019 | 2.575 | 2.374767 | 7.406667 | 0 | 2.683667 | 2.678 | 91 | 71 | 49 | 6 | 122.3 | 10.3 | 22 | 6.292592
10 | 0106 | 4.75 | 3 | 0 | 0 | 2.371995 | 7.693333 | 1.06 | 2.722333 | 2.6525 | 97 | 86 | 60.5 | 9 | 64.2 | 16.2 | 22 | 6.151852
10 | 0107 | 4.182353 | 4 | 11595.5 | 0 | 2.373889 | 9.545 | 0.63 | 2.721667 | 2.628 | 94.23529 | 69.17647 | 43 | 5.494118 | 121.6 | 9.4 | 28 | 19.04815
10 | 0108 | 2.3 | 0 | 10402 | 2.592765 | 2.367917 | 8.682333 | 0.75 | 2.731333 | 0 | 81 | 19 | 2 | 1.3 | 123.6 | 15.4 | 28 | 2.896296
10 | 0109 | 2.1 | 0 | 20845 | 2.617 | 2.377857 | 8.9076 | 0 | 2.731333 | 0 | 85 | 17 | 1 | 1 | 134.1 | 15.7 | 30 | 4.540741
10 | 0110 | 4.65 | 37.37975 | 9760.797 | 0 | 2.402464 | 6.377143 | 0 | 2.7165 | 2.682 | 96 | 80 | 56.5 | 7 | 122.1 | 13.5 | 30 | 2.081482
10 | 0111 | 3.989189 | 3.5 | 23855 | 0 | 2.451832 | 6.447 | 1.14 | 2.7165 | 2.693 | 91 | 64.86486 | 42.10811 | 5.405405 | 126.3 | 7.9 | 30 | 8.133333
10 | 0160 | 4.326087 | 2.5 | 20249 | 2.6135 | 2.430775 | 6.539167 | 0 | 2.701 | 2.675348 | 95.02703 | 80.48649 | 52.45946 | 6.024324 | 114.9 | 13.9 | 30 | 10.17037
10 | 1450 | 4.583333 | 0 | 0 | 2.557125 | 2.37648 | 7.60875 | 0.9425 | 0 | 2.565 | 96.16667 | 77.5 | 52.83333 | 6.65 | 110.6 | 72.2 | 32 | 4.248148
10 | 5005 | 3.7 | 0 | 0 | 2.657 | 2.422229 | 10.353 | 0.92 | 0 | 2.7475 | 100 | 99 | 59 | 5.8 | 85 | 11.8 | 28 | 34.4
12 | 0101 | 5.2 | 56.58824 | 6920.184 | 2.37 | 2.276656 | 3.5425 | 1.2796 | 2.4865 | 0 | 99 | 77 | 62 | 3.3 | 83.9 | 7.4 | 29 | 0.6533333
12 | 0104 | 5.939216 | 46.33333 | 12447.02 | 2.357216 | 2.257481 | 4.36375 | 0.68 | 2.485333 | 0 | 99.76471 | 87.19608 | 65.60784 | 3.17451 | 107 | 7.3 | 29 | 0.3366667
12 | 0107 | 2.5 | 0 | 0 | 0 | 2.201021 | 11.38833 | 1.13 | 2.494 | 0 | 98 | 33 | 11 | 3.2 | 117.7 | 4.3 | 25 | 5.33
12 | 0110 | 5.4 | 44 | 12036 | 2.378 | 2.191867 | 9.135 | 0 | 2.485333 | 0 | 99 | 77 | 62 | 3.5 | 92.3 | 7.8 | 18 | 1.323333
12 | 0111 | 5.411864 | 40 | 59080.63 | 2.382074 | 2.234267 | 6.317 | 0 | 2.485333 | 2.543219 | 97.33333 | 65.66667 | 48.7037 | 3.17037 | 92.3 | 4.4 | 18 | 0.6833333
12 | 0112 | 4.948684 | 0 | 120056 | 2.4715 | 2.203468 | 8.0686 | 0.885641 | 2.485333 | 2.557078 | 97.5 | 40 | 13.5 | 4.1 | 113.1 | 4.5 | 18 | 0.49
12 | 0503 | 5.867647 | 0 | 494737.1 | 2.332265 | 2.188202 | 6.3905 | 1.195 | 2.5025 | 2.468387 | 99.64706 | 94.52941 | 65.58824 | 5.258824 | 103.3 | 20.2 | 22 | 0.3755556
12 | 0504 | 5.988235 | 0 | 67408.82 | 2.356559 | 2.20704 | 6.8286 | 1.075385 | 2.498 | 2.502235 | 98.88235 | 87.97059 | 63.55882 | 4.597059 | 99.4 | 18.4 | 18 | 7.704444
12 | 0505 | 7.166667 | 35 | 9393.667 | 2.340333 | 2.183076 | 6.06125 | 0 | 2.4986 | 0 | 100 | 99.66667 | 79.33333 | 4.3 | 93.3 | 12.9 | 29 | 0.5
12 | 0507 | 6.2 | 31 | 18300.25 | 2.365188 | 2.203574 | 6.424 | 1.207 | 2.50525 | 2.5216 | 98.5 | 81.5625 | 62 | 4.34375 | 96.5 | 18.5 | 28 | 7.906667
12 | 0508 | 5.1 | 0 | 68078 | 2.391 | 2.233201 | 4.8772 | 1.553 | 2.5025 | 2.544 | 92 | 69 | 51 | 5.1 | 100.7 | 19.7 | 28 | 0.18
12 | 0509 | 6.929167 | 29.58333 | 12515.17 | 2.32525 | 2.181412 | 4.658 | 0 | 2.505167 | 0 | 100 | 92.08333 | 68.70833 | 5.458333 | 94.7 | 14.3 | 29 | 5.431111
12 | 0561 | 7.3 | 26 | 16575 | 2.371 | 2.164126 | 5.8 | 0 | 2.505167 | 0 | 100 | 89 | 67 | 5.9 | 96.6 | 16.2 | 29 | 0.725
12 | 0562 | 6.233333 | 34 | 6562 | 2.376 | 2.169849 | 6.43425 | 0 | 2.4986 | 0 | 100 | 89.66667 | 71.66667 | 3.833333 | 95.2 | 14.8 | 29 | 4.210256
12 | 0565 | 6.728571 | 29.57143 | 14528.86 | 2.335643 | 2.202193 | 4.195714 | 0 | 2.508625 | 0 | 98.71429 | 86.85714 | 64.14286 | 5.428571 | 97.8 | 16.8 | 29 | 3.635897
12 | 0566 | 5.9 | 31 | 8828 | 2.35 | 2.157699 | 7.1676 | 0 | 2.500667 | 0 | 97 | 76 | 58 | 5.8 | 96.6 | 15.9 | 29 | 0.4333333
12 | 0901 | 6.63125 | 48.83333 | 8801.417 | 0 | 2.276292 | 0 | 0 | 2.586 | 0 | 97.83333 | 75.91667 | 60.75 | 3.741667 | 84.8 | 14.8 | 28 | 2.918518
12 | 0902 | 6.12766 | 51.66667 | 7499.833 | 2.513 | 2.357404 | 6.139833 | 0 | 2.586 | 0 | 98.75 | 81.41667 | 43.33333 | 3.866667 | 137.8 | 21.5 | 28 | 5.307407
12 | 0903 | 5.914894 | 62 | 6017.917 | 0 | 2.348021 | 0 | 0 | 2.586 | 0 | 98.5 | 81 | 44.58333 | 4.283333 | 85.9 | 14.2 | 28 | 3.033333
12 | 0959 | 5.89375 | 44 | 30002.83 | 0 | 2.33725 | 6.993167 | 0 | 2.586 | 0 | 98.5 | 81.5 | 42.5 | 3.683333 | 115.6 | 14.1 | 28 | 6.295833
12 | 1030 | 6.45 | 0 | 0 | 2.3105 | 2.19 | 5.215 | 0 | 2.487667 | 2.495 | 100 | 99 | 68 | 4.9 | 90.8 | 10.1 | 32 | 4.066667
12 | 1370 | 6.066667 | 0 | 0 | 2.3645 | 2.176182 | 7.886 | 0.75 | 2.531667 | 0 | 100 | 92 | 65.66667 | 2.85 | 137.4 | 9.9 | 33 | 23.34667
12 | 3995 | 5.6 | 0 | 0 | 2.3705 | 2.214125 | 6.531 | 0 | 2.489 | 2.546 | 100 | 92.5 | 61 | 4.75 | 29.8 | 5 | 33 | 1.8
12 | 3996 | 6.1 | 0 | 0 | 2.332 | 2.29 | 1.803 | 0 | 0 | 2.479 | 100 | 88 | 62 | 5.1 | 23.8 | 1.5 | 35 | 7.255556
12 | 3997 | 6.8 | 0 | 0 | 2.3045 | 2.247333 | 2.482 | 0 | 2.467143 | 2.522 | 100 | 92.5 | 65 | 4.1 | 60.2 | 9.2 | 33 | 76.01111
12 | 4096 | 6.45 | 0 | 0 | 2.404 | 2.004333 | 16.625 | 1.45 | 2.6025 | 2.53 | 100 | 100 | 100 | 4.25 | 49.7 | 6.3 | 35 | 0.05757576
12 | 4097 | 5.775 | 0 | 0 | 2.31225 | 2.197083 | 4.991 | 0 | 2.438333 | 2.443 | 100 | 81.75 | 62.75 | 6.375 | 20.3 | 7.7 | 33 | 0.06666667
12 | 4100 | 6.325 | 0 | 0 | 2.444 | 2.29219 | 9.716 | 1.45 | 2.6817 | 2.594 | 100 | 95.5 | 81 | 4.5 | 72.7 | 11.8 | 32 | 3.618182
12 | 4106 | 6.25 | 0 | 0 | 2.3205 | 2.179167 | 6.09 | 1.515 | 2.4825 | 2.514 | 100 | 83.5 | 59.5 | 3.75 | 64.1 | 16.7 | 33 | 0.9666667
12 | 4107 | 6.6 | 0 | 0 | 2.3045 | 2.209667 | 3.425 | 0 | 2.426 | 2.512 | 100 | 92 | 66 | 4.75 | 14.7 | 2.7 | 35 | 28.24444
12 | 4135 | 5.72 | 0 | 0 | 2.339 | 2.20369 | 4.95525 | 1.24 | 2.464 | 2.5305 | 100 | 96 | 66.6 | 2.54 | 66.9 | 15 | 32 | 1.826667
12 | 4136 | 6.633333 | 0 | 0 | 2.3085 | 2.205462 | 4.008667 | 1.165 | 2.464 | 2.498 | 100 | 94.5 | 60 | 4.85 | 75.3 | 16.5 | 33 | 3.953333
12 | 4137 | 6.366667 | 0 | 0 | 2.310333 | 2.233885 | 3.06125 | 1.405 | 2.461333 | 2.467333 | 98.28571 | 88.85714 | 58 | 2.814286 | 98.5 | 17.8 | 33 | 5.873333
12 | 9054 | 6.15 | 0 | 0 | 2.3335 | 2.240333 | 3.993 | 0 | 0 | 2.521 | 100 | 92.5 | 65.5 | 3.55 | 24.4 | 2.5 | 33 | 0.4055556
12 | AA01 | 5.828572 | 0 | 0 | 2.425 | 2.322026 | 5.612286 | 0 | 2.73 | 0 | 95.69231 | 82.96154 | 70.53846 | 5.565385 | 45.1 | 17.5 | 3 | 0.1611111
12 | AA02 | 4.8 | 0 | 0 | 2.571 | 2.424 | 5.924 | 0 | 2.73 | 0 | 100 | 91 | 63 | 6.6 | 47.2 | 19.2 | 4 | 1.627778
12 | AA03 | 5.806061 | 0 | 0 | 2.438704 | 2.28442 | 8.455714 | 0 | 2.73 | 0 | 95.40741 | 83.59259 | 72.51852 | 5.67037 | 46 | 18 | 2 | 2.433333
12 | AA61 | 4.566667 | 0 | 0 | 2.572 | 2.421727 | 5.708 | 0 | 2.73 | 0 | 100 | 90 | 62 | 6.4 | 45.7 | 17.7 | 4 | 1.005556
13 | 0504 | 4.406818 | 0 | 40570.31 | 2.558448 | 2.44292 | 4.0406 | 1.094286 | 0 | 2.740138 | 89.63636 | 72.97727 | 53.02273 | 9.75 | 191.9 | 10.7 | 28 | 0.04
13 | 0507 | 4.465909 | 21 | 59225.07 | 2.558207 | 2.463347 | 3.2308 | 1.230465 | 0 | 2.767069 | 93.18182 | 86.97727 | 52.20455 | 8.759091 | 193 | 11.4 | 25 | 0.04666667
13 | 0508 | 3.988889 | 0 | 106134.3 | 2.563074 | 2.452346 | 4.5595 | 1.47375 | 0 | 2.702556 | 82.22222 | 63.81481 | 46.92593 | 8.507408 | 58.9 | 10 | 28 | 0.006666667
13 | 0509 | 4.485185 | 27 | 67493.78 | 2.551111 | 2.422447 | 4.6886 | 0.97 | 0 | 2.757333 | 97.77778 | 78.37037 | 59.66667 | 10.33333 | 57.6 | 8 | 25 | 0.04333333
13 | 1001 | 5.05 | 0 | 0 | 2.4415 | 2.360409 | 2.793 | 0 | 0 | 0 | 99.75 | 71.75 | 48.75 | 7.3 | 33.4 | 16.2 | 33 | 29.38889
13 | 1004 | 5.166667 | 0 | 0 | 2.477833 | 2.3445 | 5.381667 | 0 | 2.503667 | 2.6676 | 96.33333 | 74.66667 | 55.33333 | 7 | 28.8 | 13.6 | 33 | 25.75556
13 | 1005 | 4.675 | 0 | 0 | 2.463833 | 2.342075 | 5.044333 | 1.666 | 2.536667 | 2.644 | 97.25 | 65.75 | 47.25 | 6.95 | 32.8 | 15.2 | 33 | 2.463636
13 | 4092 | 4.025 | 0 | 0 | 2.502 | 2.39325 | 4.3365 | 0 | 2.66 | 2.648 | 96.5 | 62 | 48.5 | 7.325 | 28 | 11.4 | 33 | 0.7666667
13 | 4093 | 4.95 | 0 | 0 | 2.47825 | 2.434625 | 1.7605 | 0 | 2.67 | 2.641 | 98.75 | 67.25 | 54 | 7.525 | 27.2 | 11.6 | 29 | 0.3388889
13 | 4096 | 4.775 | 0 | 0 | 2.517 | 2.300438 | 8.145 | 1.005 | 2.283 | 0 | 99.75 | 82 | 60.25 | 7.725 | 22.5 | 9.9 | 32 | 1.45
13 | 4111 | 4.85 | 0 | 0 | 2.519 | 2.38 | 5.517 | 0 | 2.68 | 2.666 | 83.5 | 57 | 45 | 7.5 | 17 | 8.8 | 33 | 9.8
13 | 4113 | 4.725 | 0 | 0 | 2.448 | 2.3512 | 4.1045 | 0 | 0 | 2.5355 | 86 | 54.5 | 42.75 | 3.8 | 47.4 | 12.9 | 35 | 0.4722222
13 | 4420 | 5.516667 | 0 | 0 | 2.475667 | 2.381045 | 4.037 | 0 | 0 | 2.652 | 99.16667 | 80.66667 | 61.83333 | 7.9 | 39.3 | 15.6 | 32 | 6
15 | 1003 | 5.575 | 0 | 0 | 2.58825 | 2.402318 | 6.7675 | 0 | 2.985 | 0 | 99.25 | 89 | 64.75 | 12.675 | 101.5 | 4.6 | 34 | 0.7333333
15 | 1006 | 5.65 | 0 | 0 | 2.54075 | 2.344375 | 7.7285 | 0 | 0 | 0 | 97.75 | 83 | 60.75 | 12.675 | 35.5 | 4.5 | 33 | 12.96667
15 | 1008 | 5.65 | 0 | 0 | 2.663 | 2.481625 | 6.815 | 0 | 2.98 | 0 | 97.25 | 83.25 | 60.75 | 12.075 | 43.5 | 4.4 | 33 | 47.17917
15 | 7080 | 5.75 | 0 | 0 | 2.6275 | 2.433625 | 7.379 | 0 | 2.78 | 0 | 100 | 96 | 61 | 8.4 | 29.5 | 3.8 | 34 | 0.2142857
16 | 1001 | 6.25 | 0 | 0 | 2.4335 | 2.356375 | 3.169 | 0 | 2.54 | 0 | 100 | 100 | 75 | 9.2 | 184.3 | 12.7 | 33 | 10.01429
16 | 1005 | 5.65 | 0 | 0 | 2.371 | 2.30825 | 2.646 | 0 | 2.568 | 0 | 100 | 89 | 64.5 | 6.55 | 127.2 | 8 | 33 | 0.3888889
16 | 1007 | 5.925 | 0 | 0 | 2.623667 | 2.471286 | 5.843333 | 0.755 | 2.755 | 2.802429 | 99 | 87 | 64.375 | 8.7125 | 229.6 | 18.4 | 33 | 9.174074
16 | 1009 | 5.125 | 0 | 0 | 2.33475 | 2.287938 | 3.188 | 0 | 2.6045 | 2.496 | 100 | 90 | 60.75 | 6.325 | 40.2 | 21.8 | 33 | 0.4666667
16 | 1010 | 5.225 | 0 | 0 | 2.40175 | 2.308625 | 3.8755 | 0 | 2.62 | 2.6025 | 100 | 85.25 | 57.75 | 7.075 | 32.6 | 21.8 | 33 | 4.990476
16 | 1020 | 4.85 | 0 | 0 | 2.3615 | 2.225 | 5.778 | 0 | 2.515 | 2.551 | 100 | 85 | 53 | 6 | 591.5 | 24 | 33 | 0.8051282
16 | 9032 | 5.3 | 0 | 0 | 2.46025 | 2.319188 | 5.733 | 0 | 2.53 | 0 | 100 | 92.5 | 66.75 | 8.35 | 88.7 | 18.8 | 33 | 0.1133333
16 | 9034 | 5.925 | 0 | 0 | 2.44625 | 2.37375 | 2.963 | 0 | 2.61 | 0 | 99.5 | 82 | 64.75 | 8.125 | 85.4 | 29 | 34 | 3.594444
17 | 0601 | 4.5 | 0 | 0 | 2.4895 | 2.3652 | 4.985 | 0 | 2.5975 | 0 | 99.5 | 83.5 | 54 | 5.55 | 145 | 7.4 | 21 | 0.05
17 | 0603 | 4.45 | 0 | 101037 | 2.514 | 2.36625 | 5.87575 | 1.04 | 0 | 2.594 | 99.5 | 89.5 | 57.5 | 7.1 | 161.9 | 25.9 | 33 | 8.322222
17 | 0604 | 4.55 | 0 | 69326 | 2.49 | 2.379313 | 4.44525 | 1.325 | 0 | 2.588 | 98 | 86 | 55.5 | 6.95 | 141.5 | 19 | 33 | 13.99722
17 | 0606 | 4.6 | 0 | 62912 | 2.5075 | 2.37625 | 5.2345 | 0 | 0 | 2.688 | 99.5 | 90.5 | 58 | 7.35 | 211.3 | 23.2 | 33 | 13.45
17 | 0661 | 4.7 | 0 | 0 | 2.49 | 2.3424 | 5.924 | 0 | 2.5975 | 0 | 99.5 | 84.5 | 55.5 | 5.7 | 116.6 | 8 | 21 | 0.175
17 | 1002 | 4.75 | 0 | 0 | 2.5655 | 2.453 | 4.385 | 0 | 2.71 | 2.669 | 99 | 65.5 | 47.5 | 6.15 | 39.6 | 39.6 | 34 | 8.495238
17 | 1003 | 4.9 | 0 | 0 | 2.4755 | 2.422136 | 1.9895 | 0 | 2.59875 | 2.601 | 94.75 | 63.5 | 46.75 | 6.6 | 24.2 | 12.2 | 35 | 14.61667
17 | 5423 | 4.8 | 0 | 0 | 2.491167 | 2.363941 | 4.67225 | 1.3975 | 2.5975 | 2.593 | 99 | 83.16667 | 51.66667 | 6.3 | 36.4 | 13.2 | 35 | 47.025
17 | 5453 | 3.9 | 0 | 0 | 2.5185 | 2.412429 | 2.61 | 1.445 | 2.6215 | 2.628333 | 95 | 56 | 38 | 5.1 | 51.2 | 13.1 | 33 | 12.24167
17 | 5843 | 5.25 | 0 | 0 | 2.52875 | 2.3821 | 5.7995 | 1.03 | 2.646 | 0 | 99 | 84.5 | 47 | 4.15 | 111.6 | 5.2 | 21 | 15.36
17 | 5849 | 4.8 | 0 | 0 | 2.526 | 2.289158 | 9.499 | 1.1275 | 2.659 | 0 | 99 | 83 | 50 | 6.55 | 38.2 | 3.7 | 22 | 0.2666667
17 | 5854 | 4.225 | 0 | 0 | 2.53175 | 2.348333 | 7.5645 | 0.8875 | 2.6215 | 2.671 | 97.75 | 81.25 | 45.75 | 5.475 | 32.4 | 3.6 | 25 | 16.94444
17 | 7937 | 4.5 | 0 | 0 | 2.52175 | 2.377333 | 5.8855 | 1.315 | 2.659 | 2.648 | 100 | 95.75 | 58.75 | 5.925 | 81.4 | 11 | 33 | 25.41667
17 | 9267 | 4.95 | 0 | 0 | 2.638 | 2.491375 | 4.831 | 1.023333 | 2.778 | 0 | 99.5 | 80.5 | 48 | 5.1 | 44.3 | 6.2 | 21 | 7.311111
18 | 0608 | 5.505882 | 0 | 39700.12 | 2.452647 | 2.23785 | 9.314 | 0 | 0 | 2.634647 | 94.41176 | 72.17647 | 47.23529 | 4.517647 | 104 | 34 | 17 | 47.7
18 | 0659 | 5.888235 | 0 | 42213.29 | 2.443412 | 2.21805 | 9.42 | 0 | 0 | 2.636294 | 93.70588 | 76.41176 | 50.29412 | 4.117647 | 95.1 | 21.6 | 17 | 30.54444
18 | 0660 | 6.1625 | 0 | 121529.125 | 2.4335 | 2.1771 | 10.9065 | 0 | 0 | 2.621 | 95.125 | 73.25 | 47.375 | 3.8625 | 93.1 | 21.6 | 17 | 74.51333
18 | 0662 | 5.411765 | 0 | 29814.47 | 2.456529 | 2.201175 | 10.3115 | 0 | 0 | 2.630588 | 94.35294 | 72.94118 | 47.94118 | 4.229412 | 111.7 | 39.2 | 17 | 6.027778
18 | 0665 | 5.3375 | 0 | 16723.625 | 2.453375 | 2.1879 | 10.9215 | 0 | 0 | 2.64725 | 94.375 | 73.625 | 48 | 3.7375 | 95.6 | 23.6 | 17 | 44.37143
18 | 0668 | 6 | 0 | 80645.375 | 2.4265 | 2.194174 | 8.951667 | 0 | 0 | 2.618 | 94.5 | 60.25 | 45.375 | 3.925 | 75.6 | 18 | 17 | 28.75
18 | 1028 | 4.45 | 0 | 0 | 2.46025 | 2.348414 | 4.223 | 0 | 2.6835 | 2.525 | 90 | 55.5 | 36.5 | 3.875 | 33.7 | 33.7 | 33 | 11.04167
18 | 1037 | 5 | 0 | 0 | 2.470737 | 2.388373 | 3.92725 | 0.845 | 2.7 | 2.5835 | 95.8 | 72.2 | 50.1 | 4.22 | 83.3 | 83.3 | 33 | 2.33
18 | 2008 | 4.54 | 0 | 0 | 2.545385 | 2.417714 | 6.144333 | 0.8066667 | 2.5955 | 2.6285 | 92.9 | 66.2 | 44.7 | 3.43 | 97.8 | 71.8 | 34 | 15.24667
18 | 2009 | 3.375 | 0 | 0 | 2.5225 | 2.35675 | 7.41 | 0 | 0 | 2.6215 | 84 | 45.5 | 30.25 | 3.7 | 25.5 | 6.2 | 34 | 1.6
18 | 5043 | 4.525 | 0 | 0 | 2.4905 | 2.285556 | 8.2105 | 0.9675 | 0 | 0 | 98.5 | 82.25 | 55.5 | 6.675 | 48.1 | 8.8 | 20 | 42.40556
18 | 5518 | 4.683333 | 0 | 0 | 2.510333 | 2.422909 | 4.034 | 1.0575 | 0 | 0 | 91.5 | 67.83333 | 46.16667 | 2.916667 | 52.5 | 4.8 | 20 | 0.08666666
18 | 5528 | 5.8 | 0 | 0 | 2.434333 | 2.262207 | 7.197667 | 0.682 | 0 | 0 | 98.33333 | 79.5 | 51.5 | 5.833333 | 67.1 | 10.1 | 18 | 10.64444
18 | 5538 | 5.58 | 0 | 0 | 2.430375 | 2.2325 | 9.7036 | 0.625 | 0 | 0 | 96.8 | 76 | 47.6 | 5.11 | 83.1 | 21.1 | 18 | 27.18889
18 | 6012 | 4.016667 | 0 | 0 | 2.514143 | 2.394939 | 5.474625 | 0.86 | 0 | 2.580333 | 90.08333 | 59.16667 | 41.83333 | 3.325 | 92.8 | 92.8 | 34 | 2.821212
18 | A960 | 5.701667 | 15 | 0 | 2.454333 | 2.33001 | 5.4842 | 0 | 2.6105 | 0 | 97.04545 | 79.45455 | 49.86364 | 5.35 | 42 | 6.4 | 27 | 21.68889
18 | A961 | 5.750877 | 26.5 | 0 | 2.489167 | 2.330378 | 6.9999 | 0 | 2.6105 | 0 | 96.04167 | 75.75 | 47.70833 | 5.179167 | 42.3 | 6.5 | 27 | 16.94444
19 | 0102 | 4.8 | 52 | 11526.5 | 2.4805 | 2.327 | 0 | 0 | 0 | 2.5375 | 100 | 80 | 58.5 | 4.75 | 123 | 15 | 18 | 8.644445
19 | 0103 | 4.85 | 53.28571 | 2705.476 | 2.470095 | 2.344696 | 5.116667 | 0 | 0 | 2.514286 | 98.47619 | 74.80952 | 53.80952 | 5.209524 | 108.6 | 11.4 | 18 | 5.226667
19 | 0104 | 4.5 | 48 | 3495 | 2.437 | 2.327686 | 5.575333 | 0 | 0 | 2.6 | 93 | 63 | 47 | 7.1 | 131.7 | 21 | 18 | 2.111111
19 | 0106 | 4.8 | 56 | 3321 | 2.465 | 2.309397 | 6.373333 | 1.104706 | 0 | 2.55 | 100 | 78 | 56 | 6.2 | 132.6 | 21 | 27 | 3.288889
19 | 0107 | 3.266667 | 67 | 3328.667 | 2.522 | 2.26819 | 5.912 | 1.165 | 2.494 | 2.59 | 85.88889 | 38.22222 | 21.33333 | 2.966667 | 76.1 | 15.8 | 27 | 4.185714
19 | 0108 | 3.9875 | 43.31579 | 14002.15625 | 2.493063 | 2.274667 | 0 | 0 | 0 | 2.5405 | 92.5625 | 55.96875 | 37.90625 | 4.625 | 85 | 12 | 27 | 2.338889
19 | 0109 | 3.673684 | 35 | 20507.53 | 2.505368 | 2.327833 | 7.879 | 0 | 0 | 2.541 | 93.36842 | 54.26316 | 34.78947 | 4.394737 | 100.4 | 14.8 | 18 | 0.1333333
19 | 0110 | 4.042105 | 48.68421 | 3453.211 | 2.494105 | 2.345078 | 6.61675 | 0 | 0 | 2.54 | 81.68421 | 17.89474 | 5 | 3.221053 | 79.8 | 15.8 | 18 | 0.2777778
19 | 0111 | 3.642857 | 47.57143 | 3823.143 | 2.5015 | 2.330225 | 6.876 | 1.6 | 0 | 2.577143 | 92.14286 | 52 | 33.85714 | 3.485714 | 80.4 | 8.8 | 17 | 0.3277778
19 | 0112 | 4.28421 | 51.57895 | 3241.158 | 2.52652 | 2.282634 | 9.93075 | 0.9405882 | 0 | 2.52 | 92.73684 | 61.05263 | 42.57895 | 4.857895 | 90 | 9 | 27 | 0.1055556
19 | 0601 | 4.166667 | 0 | 0 | 2.500167 | 2.370313 | 5.0015 | 0.8375 | 2.588 | 0 | 99.83333 | 65.66667 | 41.16667 | 5.75 | 245 | 59.1 | 18 | 7.37037
19 | 0602 | 4.2 | 0 | 0 | 2.4985 | 2.380667 | 4.7115 | 0 | 2.598 | 0 | 100 | 65 | 41.5 | 5.95 | 382.8 | 49.6 | 18 | 22.18889
19 | 0603 | 4 | 0 | 74156 | 2.511 | 2.374375 | 5.443 | 1.045 | 0 | 2.5995 | 100 | 71 | 47 | 6.9 | 149.4 | 23.4 | 17 | 22.24583
19 | 0604 | 4.25 | 0 | 124210.5 | 2.513 | 2.400167 | 4.4915 | 0 | 0 | 2.592 | 100 | 74 | 50.5 | 6.85 | 120.5 | 21.5 | 18 | 27.52917
19 | 0605 | 4 | 0 | 0 | 2.502 | 2.37575 | 5.045 | 1.245 | 2.598 | 0 | 100 | 66 | 42 | 5.65 | 279 | 37.5 | 17 | 23.18148
19 | 0608 | 3.95 | 0 | 38948 | 2.5165 | 2.385 | 0 | 0 | 0 | 2.5995 | 100 | 73 | 48.5 | 7.05 | 113.7 | 23.7 | 18 | 26.0963
19 | 1044 | 4.5375 | 0 | 0 | 2.5125 | 2.354031 | 6.25325 | 0.54 | 2.6725 | 2.6115 | 99.875 | 83.5 | 65.625 | 7.8875 | 194.2 | 124.2 | 35 | 23.13333
19 | 3006 | 5.65 | 0 | 0 | 2.5155 | 2.395375 | 4.776 | 0.785 | 0 | 0 | 100 | 86.5 | 63 | 6.05 | 57.8 | 6.2 | 20 | 48.82857
19 | 3055 | 4.8 | 0 | 0 | 2.453 | 2.293875 | 6.488 | 0.825 | 0 | 0 | 100 | 82 | 64.5 | 5.4 | 51.5 | 11.6 | 20 | 0.3666667
19 | 6049 | 4.1 | 0 | 0 | 2.497 | 2.320625 | 7.091333 | 0 | 2.6962 | 2.587667 | 100 | 86 | 68.16667 | 7.983333 | 92.8 | 92.8 | 33 | 18.06667
19 | 6150 | 5 | 0 | 0 | 2.4735 | 2.342071 | 1.88 | 0.7425 | 2.522667 | 2.6035 | 97.5 | 73 | 52 | 6.15 | 29.7 | 15.1 | 34 | 3.271429
19 | 9126 | 4.35 | 0 | 0 | 2.56675 | 2.46325 | 4.0305 | 0 | 2.749 | 2.7125 | 99.75 | 78.5 | 52.25 | 5.725 | 206.3 | 20.8 | 33 | 1.233333
20 | 0103 | 4.135294 | 28 | 8583 | 2.466688 | 2.222918 | 8.067 | 1.93 | 2.548 | 2.563517 | 97.29032 | 82.32258 | 54.51613 | 8.335484 | 33.4 | 7.2 | 29 | 15.75417
20 | 0104 | 3.9 | 0 | 0 | 2.487 | 2.226733 | 9.8415 | 1.49 | 2.548 | 2.545 | 90 | 66 | 49 | 6.3 | 73.1 | 18.8 | 25 | 6.147619
20 | 0105 | 5.2 | 0 | 0 | 2.46 | 2.174506 | 11.1 | 0 | 2.548 | 0 | 100 | 97 | 70 | 6.7 | 323.7 | 24.9 | 29 | 22.35833
20 | 0106 | 4.52 | 0 | 0 | 2.457091 | 2.223804 | 10.07675 | 0.8909677 | 2.548 | 2.576 | 96.64 | 89.04 | 64.28 | 7.884 | 74.7 | 22.8 | 29 | 5.879167
20 | 0109 | 3.78 | 0 | 72755.5 | 2.4804 | 2.24 | 11.091 | 1.66 | 2.548 | 0 | 100 | 97.5 | 69.5 | 7.2 | 142.6 | 24.7 | 29 | 29.35
20 | 0110 | 4.238461 | 0 | 90631 | 2.467846 | 2.266911 | 10.046 | 1.3276 | 2.548 | 2.647 | 100 | 92.52 | 63.84 | 9.056 | 153.7 | 21.1 | 29 | 19.3
20 | 0112 | 3.466 | 24 | 16071 | 2.460409 | 2.271316 | 9.001 | 1.09875 | 2.548 | 2.543636 | 100 | 42 | 12 | 2.5 | 80 | 14.3 | 29 | 11.6125
20 | 0159 | 4.233333 | 0 | 15648.5 | 2.54575 | 2.283873 | 8.9594 | 1.006316 | 2.6145 | 2.630444 | 93 | 70.95238 | 57.80952 | 8.738095 | 34.6 | 22.6 | 25 | 19.44286
20 | 1005 | 4.7 | 0 | 0 | 2.442726 | 2.253643 | 9.143 | 0 | 2.625 | 2.556 | 100 | 85.53846 | 64.80769 | 8.888461 | 819.6 | 51.6 | 33 | 25.49697
20 | 1006 | 5.077778 | 0 | 0 | 2.427222 | 2.288051 | 5.9334 | 0 | 2.5495 | 2.574 | 100 | 83.22222 | 55.55556 | 8.555556 | 615.4 | 39.4 | 33 | 5.55
20 | 1009 | 4.666667 | 0 | 0 | 2.440875 | 2.312333 | 5.247 | 0.96 | 2.604833 | 2.58525 | 100 | 79.5 | 60.66667 | 6.733333 | 35.8 | 35.8 | 35 | 24.175
20 | 1010 | 4.55 | 0 | 0 | 2.433 | 2.353773 | 2.6175 | 0 | 2.6 | 2.587 | 100 | 82.5 | 65.66667 | 7.216667 | 26.4 | 26.4 | 33 | 4.24
20 | 6026 | 4.425 | 0 | 0 | 2.4456 | 2.266491 | 7.1536 | 0 | 2.526333 | 2.592 | 99.58333 | 86.91667 | 68.75 | 7.283333 | 92 | 92 | 35 | 24.2697
20 | 7073 | 4.925 | 0 | 0 | 2.4345 | 2.380105 | 2.117 | 0 | 0 | 2.6025 | 100 | 85.25 | 68.5 | 12.375 | 56.7 | 17.7 | 33 | 0.03333333
21 | 1010 | 4.2 | 0 | 0 | 2.497 | 2.34525 | 6.7945 | 0 | 0 | 2.637 | 97.66667 | 74.33333 | 54.66667 | 8.9 | 587.7 | 20.1 | 35 | 0.04444445
21 | 1014 | 5.925 | 0 | 0 | 2.38525 | 2.295063 | 3.782 | 0 | 0 | 2.5175 | 79 | 59.75 | 48.25 | 10.825 | 68.8 | 44.8 | 33 | 1.777778
22 | 0122 | 3.346154 | 82 | 1459 | 2.574 | 2.450427 | 5.6 | 0 | 2.6728 | 0 | 97.23077 | 59.84615 | 35.84615 | 4.569231 | 60.8 | 9 | 18 | 0.5875
22 | 0123 | 3.322989 | 71 | 133110.2 | 2.526508 | 2.433785 | 5.9775 | 0 | 2.6728 | 2.636564 | 99.5082 | 76.45902 | 51.57377 | 6.360656 | 72.8 | 13.6 | 18 | 0.1125
22 | 0124 | 3.368 | 61 | 68508.12 | 2.538838 | 2.41171 | 7.26 | 1.725789 | 2.6728 | 2.640903 | 99.02703 | 73.75676 | 48.08108 | 5.997297 | 77.4 | 14.4 | 17 | 0.05416667
22 | 3056 | 3.95625 | 0 | 0 | 2.4484 | 2.27615 | 6.602333 | 0 | 0 | 0 | 97.75 | 77.5 | 53.75 | 8.275 | 36.2 | 20.4 | 34 | 24.75833
23 | 1009 | 5.6 | 0 | 0 | 2.45 | 2.313231 | 4.669 | 0.97 | 2.6835 | 2.6255 | 99.66667 | 81.66667 | 58.83333 | 5.533333 | 75.3 | 14.1 | 35 | 15.58
23 | 1026 | 4.95 | 0 | 0 | 2.548375 | 2.365703 | 6.656571 | 0.8675 | 2.73225 | 2.704 | 92.66667 | 78.66667 | 50.5 | 8.216667 | 51.1 | 15.9 | 34 | 0.837037
23 | 1028 | 5.4 | 0 | 0 | 2.501 | 2.377364 | 4.279 | 0.75 | 2.706667 | 2.641 | 91.33333 | 78.5 | 52.5 | 5.483333 | 79.2 | 24.6 | 33 | 1.416667
23 | 7023 | 5.75 | 0 | 0 | 2.4675 | 2.367077 | 3.528 | 0 | 2.695 | 2.65225 | 98.66667 | 80.16667 | 57.66667 | 6.6 | 29.3 | 6.1 | 32 | 0.6
24 | 0502 | 5.453933 | 34.4557 | 25268.06 | 2.497955 | 2.426332 | 2.887 | 1.246 | 2.7552 | 0 | 96.30337 | 82.26966 | 66.6236 | 1.907865 | 97.6 | 22.8 | 32 | 1.45641
24 | 0503 | 5.0375 | 46 | 6972 | 2.5853 | 2.40144 | 4.374875 | 1.308636 | 2.73975 | 2.697125 | 98.75 | 79.5 | 54.125 | 5.425 | 313.3 | 23.2 | 28 | 12.62308
24 | 0504 | 4.975 | 45 | 8699.5 | 2.51 | 2.398427 | 3.430667 | 1.23 | 2.717333 | 2.663333 | 94 | 62.5 | 42.5 | 4.55 | 73.8 | 25.2 | 28 | 6.508333
24 | 0505 | 5.3 | 43 | 9816 | 2.512 | 2.404302 | 3.605429 | 0.85 | 2.7225 | 2.68 | 100 | 89 | 49 | 1 | 98.7 | 24.7 | 32 | 7.813889
24 | 0506 | 3.4375 | 0 | 74946 | 0 | 2.391128 | 3.933875 | 1.303333 | 2.7225 | 2.671062 | 100 | 84 | 57 | 7.4 | 43.7 | 10.9 | 28 | 1.675
24 | 0507 | 5.295652 | 24 | 60830.22 | 2.500565 | 2.392165 | 4.742875 | 0.8133333 | 2.717333 | 0 | 97.43478 | 84.78261 | 66.30435 | 1.673913 | 46.9 | 14.5 | 28 | 1.836111
24 | 0508 | 5.29 | 0 | 4340 | 2.632 | 2.369713 | 4.621222 | 1.008864 | 2.73975 | 2.6855 | 98.5 | 80.375 | 54 | 6.25 | 76.8 | 24.9 | 32 | 13.54872
24 | 0509 | 5.403093 | 28.5 | 34960.67 | 2.487833 | 2.407585 | 2.750286 | 0.9240741 | 2.7115 | 2.696538 | 96.25 | 82.5 | 67.16667 | 1.05 | 119.8 | 32.8 | 32 | 4.152778
24 | 0559 | 5.195455 | 29.31818 | 414076.7 | 2.488545 | 2.406636 | 3.070667 | 0.865 | 2.7225 | 0 | 95.22727 | 81.86364 | 65.45455 | 1.481818 | 47 | 12.8 | 28 | 0.6090909
24 | 0560 | 5.153125 | 34.0859375 | 34852.27 | 2.498453 | 2.43047 | 2.966167 | 0.695 | 2.788667 | 0 | 94.09375 | 82.859375 | 66.1953125 | 1.425781 | 440.2 | 13 | 28 | 2.423333
24 | 0561 | 5.85 | 41 | 40677.5 | 2.744 | 2.430127 | 2.868286 | 0.81 | 2.8245 | 0 | 100 | 69.5 | 32 | 8.25 | 43.8 | 12 | 28 | 4.83
24 | 0563 | 6.05 | 0 | 10104 | 2.6275 | 2.446599 | 3.05625 | 0.76 | 2.8245 | 0 | 97 | 68 | 42 | 4.7 | 42.5 | 11.7 | 28 | 2.22
24 | 0962 | 5.1 | 32 | 10953 | 2.614 | 2.462 | 4.905 | 0 | 0 | 0 | 98 | 64 | 26 | 1.4 | 43.6 | 22.2 | 32 | 0.7222222
24 | 1632 | 5.9 | 0 | 0 | 2.4445 | 2.3067 | 4.502 | 0.73 | 2.708667 | 2.64325 | 98.16667 | 88 | 66.66667 | 7.533333 | 48 | 14.6 | 32 | 0.58
24 | 1634 | 5.475 | 0 | 0 | 2.4421 | 2.36875 | 3.99975 | 0.9377778 | 2.75525 | 2.622 | 98.41667 | 90.29167 | 60.75 | 5.941667 | 45.8 | 10.2 | 35 | 54.34286
24 | 2401 | 6.25 | 0 | 0 | 2.4345 | 2.248 | 7.655 | 0 | 2.633 | 2.564 | 95.25 | 83.75 | 57 | 5.025 | 44.4 | 15.4 | 35 | 69.45
25 | 1002 | 5.5 | 0 | 0 | 2.59425 | 2.46 | 5.61375 | 1.273333 | 0 | 2.7435 | 98.75 | 77.75 | 53.25 | 3.5 | 202 | 78 | 32 | 59.32333
25 | 1003 | 5.05 | 0 | 0 | 2.488 | 2.354625 | 4.8975 | 0 | 0 | 2.6245 | 98 | 70.25 | 48 | 4.35 | 38.6 | 13.2 | 35 | 37.76667
25 | 1004 | 5.075 | 0 | 0 | 2.62125 | 2.506818 | 3.9015 | 0.55 | 0 | 2.813 | 84.5 | 63.25 | 43 | 5.025 | 136.4 | 42.8 | 35 | 2.233333
26 | 0115 | 4.6 | 35 | 4192 | 2.517 | 2.415697 | 3.34825 | 0.87175 | 0 | 2.65 | 86 | 58 | 42 | 4.8 | 95.1 | 40.5 | 29 | 17.52381
26 | 0116 | 5.4 | 0 | 0 | 2.5 | 2.400077 | 4.303333 | 1.09 | 0 | 0 | 100 | 90 | 60 | 6.6 | 98.9 | 25.1 | 29 | 17.62857
26 | 0117 | 4.889189 | 67.75 | 2587 | 2.51927 | 2.409826 | 3.7066 | 1.015 | 0 | 2.64575 | 94.13514 | 70.72973 | 45.89189 | 5.694595 | 96.3 | 41.7 | 29 | 16.16667
26 | 0118 | 4.8 | 34 | 4557 | 2.522 | 2.366803 | 5.4025 | 1.26 | 0 | 2.65 | 84 | 57 | 41 | 4.6 | 122.3 | 25.1 | 29 | 43.00952
26 | 0120 | 2.7 | 0 | 0 | 0 | 2.364 | 5.995 | 0.7 | 0 | 0 | 76 | 41 | 16 | 5.3 | 94.6 | 29.2 | 27 | 11.57143
26 | 0121 | 5.15 | 81.66667 | 4965.333 | 2.512 | 2.352875 | 4.72 | 0 | 0 | 2.645 | 100 | 78 | 47 | 5.1 | 104.1 | 29.7 | 25 | 24.40476
26 | 0123 | 3.375 | 31 | 29085 | 2.514 | 2.414712 | 3.7205 | 0 | 0 | 2.6505 | 84 | 47.75 | 28.75 | 4.95 | 104.9 | 37.1 | 29 | 10.30238
26 | 0124 | 4.234091 | 82.33333 | 5448.75 | 2.5134 | 2.423969 | 2.443 | 0.92 | 0 | 2.649 | 91.09091 | 63.5 | 37.70455 | 5.804545 | 132.8 | 39.2 | 25 | 9.302381
26 | 0159 | 2.7 | 0 | 0 | 0 | 2.352199 | 6.725 | 0.88 | 0 | 0 | 79 | 37 | 14 | 4.6 | 147.5 | 42.5 | 29 | 11.11111
26 | 0901 | 4.577358 | 70.75 | 1627.2 | 2.52 | 2.479374 | 1.81075 | 0 | 2.6645 | 0 | 97.16667 | 72 | 47.2 | 5.826667 | 57.6 | 8.6 | 29 | 30.5
26 | 0903 | 4.931481 | 55.25 | 3595.4 | 2.559333 | 2.40549 | 5.72575 | 0 | 2.66 | 0 | 96.16667 | 74.61111 | 47.94444 | 6.766667 | 56.7 | 7.7 | 29 | 15.25556
26 | 1001 | 5.1 | 0 | 0 | 2.4465 | 2.3905 | 2.29 | 0 | 0 | 2.613 | 100 | 78 | 56.5 | 6.85 | 13.1 | 2.2 | 34 | 9.5
26 | 1004 | 5.05 | 0 | 0 | 2.489 | 2.3615 | 5.125 | 0 | 0 | 2.637 | 99.5 | 87 | 70 | 7 | 207.6 | 12.6 | 34 | 0.7666667
26 | 1012 | 4.075 | 0 | 0 | 2.49075 | 2.283125 | 8.4875 | 0 | 2.347333 | 2.603 | 96.25 | 81.75 | 67.5 | 3.95 | 97.5 | 18.3 | 34 | 62.22667
26 | 1013 | 4.375 | 0 | 0 | 2.50925 | 2.391 | 4.7225 | 0 | 0 | 2.617 | 94 | 71.75 | 56.5 | 3.75 | 60.2 | 13.4 | 34 | 43.49167
27 | 1003 | 5.6 | 0 | 0 | 2.465 | 2.360667 | 4.233 | 0 | 2.702 | 0 | 100 | 84.66667 | 68 | 4.7 | 87.2 | 13.2 | 32 | 8.922223
27 | 1004 | 5.275 | 0 | 0 | 2.47525 | 2.36675 | 4.383 | 0 | 2.702 | 0 | 100 | 84.75 | 68.25 | 4.725 | 27.5 | 27.5 | 32 | 2.541667
27 | 1016 | 5.05 | 0 | 0 | 2.496 | 2.351964 | 5.953 | 0.605 | 0 | 2.651 | 100 | 88.5 | 75 | 5.95 | 25.7 | 12.2 | 35 | 48.24167
27 | 1017 | 5.45 | 0 | 0 | 2.45575 | 2.364 | 3.738 | 0 | 2.702 | 0 | 100 | 85 | 68.75 | 4.225 | 108.5 | 24.5 | 32 | 2.3
27 | 1018 | 5.125 | 0 | 0 | 2.4785 | 2.337125 | 6.204 | 0.93 | 0 | 2.6345 | 100 | 85.5 | 71 | 2.975 | 63.3 | 32.1 | 35 | 2.348718
27 | 1019 | 4.6 | 0 | 0 | 2.543 | 2.325917 | 7.784 | 0 | 0 | 2.6825 | 99.5 | 88 | 73.5 | 5.65 | 34.2 | 15 | 33 | 107.5
27 | 1020 | 6.05 | 0 | 0 | 2.43 | 2.347 | 3.415 | 0 | 2.702 | 0 | 100 | 85 | 69.25 | 4.825 | 110.5 | 26.5 | 32 | 0.6083333
27 | 1023 | 4.38 | 0 | 0 | 2.523 | 2.456937 | 5.951667 | 1.1 | 2.868 | 2.632 | 97.6 | 78.8 | 62.8 | 5.58 | 107.8 | 49 | 35 | 2.420833
27 | 1087 | 4.65 | 0 | 0 | 2.5305 | 2.370875 | 6.306 | 0 | 0 | 2.653 | 92.5 | 74 | 60.5 | 6.7 | 79.9 | 79.9 | 36 | 9.15
27 | 2018 | 5.825 | 0 | 0 | 2.44 | 2.355 | 3.483 | 0 | 2.702 | 0 | 100 | 84.5 | 68.75 | 4.425 | 119 | 35 | 32 | 1.908333
27 | 2023 | 5.6 | 0 | 0 | 2.4432 | 2.3558 | 3.574 | 0 | 2.702 | 0 | 100 | 84.6 | 67.4 | 4.46 | 62.9 | 41.9 | 32 | 0.6333333
27 | 6064 | 4.45 | 0 | 0 | 2.51325 | 2.29559 | 5.7305 | 0.9 | 2.6245 | 2.6355 | 100 | 85.75 | 69.75 | 4.425 | 94 | 67 | 33 | 5.422222
27 | 6251 | 4.45 | 0 | 0 | 2.499 | 2.389865 | 4.566 | 1.21 | 2.7645 | 2.608 | 99.5 | 83.5 | 67.5 | 6 | 95.2 | 44.2 | 34 | 4.931667
28 | 0805 | 5.75 | 32.66667 | 15685.33 | 2.399 | 0 | 0 | 0 | 2.5755 | 0 | 100 | 82.5 | 55 | 4.4 | 13 | 4 | 0 | 2.95
28 | 0806 | 5.308696 | 33.18182 | 20136.38 | 2.398909 | 2.24937 | 6.769 | 0 | 2.572667 | 2.581667 | 100 | 82.72727 | 55.72727 | 4.881818 | 19.6 | 6.6 | 17 | 23.56905
28 | 1001 | 5.6375 | 0 | 0 | 2.33675 | 2.186895 | 5.945 | 0 | 2.477 | 2.488 | 96.25 | 80.25 | 56.875 | 6.1 | 57.2 | 14.3 | 33 | 55.08667
28 | 1802 | 3.875 | 0 | 0 | 2.43875 | 2.291222 | 5.9325 | 1.336667 | 2.629667 | 2.599 | 100 | 79.75 | 55.5 | 6.425 | 28.8 | 9.3 | 33 | 10.48667
28 | 2807 | 4.483333 | 0 | 0 | 2.409667 | 2.24481 | 6.971 | 1.13 | 2.591 | 2.55275 | 97.75 | 85.5 | 61.5 | 6.5625 | 70.8 | 44.4 | 35 | 6.15
28 | 3081 | 5.766667 | 0 | 0 | 2.3215 | 2.212529 | 5.175667 | 0 | 2.451 | 2.4945 | 93.66667 | 77 | 53 | 6.166667 | 45.2 | 26.9 | 33 | 8.713333
28 | 3082 | 4.65 | 0 | 0 | 2.43725 | 2.273833 | 6.485 | 0 | 2.65275 | 0 | 99.33333 | 90 | 68.66667 | 9.066667 | 17.9 | 7.2 | 33 | 66.02222
28 | 3083 | 5.1 | 0 | 0 | 2.383 | 2.251333 | 5.518 | 0 | 0 | 2.558 | 100 | 98.5 | 76 | 8.35 | 8.6 | 2.1 | 33 | 0.8666667
28 | 3087 | 5.1 | 0 | 0 | 2.4046 | 2.247 | 4.792333 | 0 | 2.5335 | 2.557 | 96.4 | 77.4 | 52.4 | 7.24 | 41.4 | 23.7 | 35 | 30.58611
28 | 3089 | 4.316667 | 0 | 0 | 2.402833 | 2.265667 | 5.882667 | 0 | 0 | 2.55575 | 99.66667 | 82 | 58 | 8.616667 | 33.6 | 22.2 | 35 | 0.8416667
28 | 3090 | 4.65 | 0 | 0 | 2.416 | 2.262 | 6.373 | 0 | 0 | 0 | 100 | 97 | 68.5 | 7.1 | 49 | 5.4 | 33 | 65.18333
28 | 3091 | 4.933333 | 0 | 0 | 2.395 | 2.217615 | 7.034333 | 0 | 2.489 | 2.552333 | 99.66667 | 82.16667 | 54.66667 | 7.566667 | 23 | 7 | 33 | 11.65
28 | 3093 | 4.466667 | 0 | 0 | 2.422 | 2.292786 | 5.257667 | 0 | 2.629 | 2.596 | 98.16667 | 81.16667 | 59.16667 | 5.5 | 38.7 | 12.3 | 35 | 0.008333333
28 | 3097 | 5.8 | 0 | 0 | 2.3565 | 2.194333 | 6.88 | 0 | 0 | 0 | 100 | 100 | 83 | 10.3 | 62.6 | 5.6 | 33 | 18.8
29 | 0502 | 4.25 | 0 | 0 | 2.524 | 2.337086 | 6.846667 | 1.22 | 2.6764 | 0 | 100 | 0 | 50 | 8.8 | 27.9 | 18.9 | 22 | 1.895238
29 | 0503 | 4.1 | 4 | 5295 | 2.505 | 2.278024 | 8.543 | 0.65 | 2.681 | 0 | 95 | 0 | 53 | 7 | 29.9 | 21.9 | 25 | 2.095238
29 | 0504 | 4.34878 | 2.571429 | 54400.05 | 2.503857 | 2.31452 | 8.323875 | 1.17 | 2.67275 | 2.602588 | 97.64286 | 76.72727 | 53.92857 | 6.685714 | 28.9 | 20.9 | 22 | 0.1095238
29 | 0506 | 4.156164 | 3 | 68737 | 2.528266 | 2.321755 | 8.188333 | 1.025625 | 2.67275 | 2.649 | 99.578125 | 77.14286 | 53.125 | 8.857813 | 30.3 | 18.3 | 22 | 0.225
29 | 0507 | 4.615 | 4 | 41635.5 | 2.499 | 2.281489 | 9.3702 | 1.069375 | 2.67275 | 2.635313 | 98.09091 | 86.81818 | 56.72727 | 6.236364 | 29.8 | 21.8 | 17 | 3.283333
29 | 0508 | 4.067241 | 4 | 4306 | 2.524672 | 2.297098 | 7.94375 | 0 | 2.681 | 0 | 100 | 100 | 53.15517 | 9.036207 | 29.6 | 21.6 | 22 | 0.5458333
29 | 0509 | 4.482143 | 4.571429 | 22973.89 | 2.49825 | 2.342977 | 7.02925 | 1.004333 | 2.681 | 2.636952 | 97.21429 | 80.68 | 54.67857 | 7.5 | 26.5 | 18.5 | 17 | 0.175
29 | 0603 | 4.2125 | 48.75 | 4445.25 | 2.4865 | 2.348312 | 5.5275 | 1.59 | 0 | 0 | 98 | 70.25 | 43.5 | 4.475 | 113.3 | 16 | 26 | 0.1625
29 | 0604 | 4.21 | 40.75 | 54126.17 | 2.488333 | 2.364429 | 4.6995 | 0 | 0 | 2.598 | 99.33333 | 73.66667 | 47 | 5.033333 | 80 | 12 | 26 | 1.407407
29 | 0607 | 4.1375 | 47.25 | 3336.333 | 2.48625 | 2.3439 | 5.772 | 0 | 0 | 0 | 98.75 | 70.25 | 43.75 | 4.6 | 81 | 13.5 | 26 | 0.1833333
29 | 0608 | 3.975 | 40.83333 | 90810.25 | 2.49575 | 2.3649 | 5.641 | 0 | 0 | 2.616 | 97.75 | 69.25 | 44.75 | 5.15 | 65.6 | 8 | 26 | 2.640741
29 | 0659 | 4.1 | 48 | 5131.25 | 2.495 | 2.323937 | 6.991 | 0.77 | 0 | 0 | 98.75 | 67.25 | 40 | 4.075 | 113.8 | 22 | 26 | 2.666667
29 | 0660 | 4.158333 | 43.83333 | 4559.333 | 2.492833 | 2.365857 | 5.529 | 0 | 0 | 0 | 98.66667 | 66.83333 | 42.83333 | 4.633333 | 35.7 | 7.9 | 26 | 0.4809524
29 | 0662 | 4.108333 | 43.66667 | 4996.5 | 2.499 | 2.371778 | 5.623 | 0 | 0 | 0 | 97.83333 | 64.33333 | 40.83333 | 4.216667 | 35.8 | 8 | 33 | 1.142857
29 | 0663 | 4 | 41.9 | 4835.8 | 2.4995 | 2.367864 | 6.163 | 0 | 0 | 0 | 97.7 | 62.8 | 41.6 | 4.46 | 40.4 | 12.4 | 26 | 2.904762
29 | 0664 | 4.108333 | 42.66667 | 4831.333 | 2.494 | 2.368571 | 5.582 | 1.38 | 0 | 0 | 97.66667 | 66 | 42.66667 | 4.333333 | 37.5 | 7.9 | 26 | 7.519048
29 | 0801 | 4.0875 | 33.25 | 10665 | 2.50025 | 2.323667 | 7.1575 | 1.045 | 2.65 | 2.612 | 97.5 | 0 | 46.75 | 7.775 | 13.3 | 4.7 | 26 | 2.333333
29 | 0802 | 4.066667 | 32.75 | 12117.75 | 2.512 | 2.33575 | 10.1465 | 0.865 | 2.65 | 2.627 | 98.75 | 0 | 49.25 | 8.25 | 19.4 | 7.5 | 26 | 5.994872
29 | 0901 | 4.305197 | 31.98333 | 8126.275 | 2.4609 | 2.38759 | 2.789417 | 0 | 2.555 | 0 | 98.65584 | 49.57018 | 37.37013 | 6.250649 | 55.4 | 7.4 | 29 | 5.091667
29 | 0902 | 4.432163 | 37.72727 | 15748.34 | 2.5055 | 2.355917 | 6.8287 | 0 | 2.659 | 0 | 99.58333 | 70.859375 | 50.14815 | 5.521296 | 64 | 8.8 | 29 | 13.80833
29 | 0903 | 4.399167 | 35.48333 | 11699.08 | 0 | 2.326731 | 6.7654 | 0 | 2.659 | 0 | 99.64 | 65.43333 | 49 | 5.563736 | 60 | 8.4 | 27 | 0.175
29 | 0959 | 4.3662 | 33.26667 | 7708.842 | 2.553455 | 2.448079 | 7.9723 | 0 | 2.7565 | 0 | 99.20879 | 56.4902 | 41.15385 | 7.487805 | 59 | 8.6 | 27 | 0.05833333
29 | 0960 | 4.402708 | 35.28333 | 7657.517 | 0 | 2.388614 | 4.8688 | 0 | 2.7565 | 0 | 98.54545 | 58.33898 | 42.0404 | 6.827273 | 57.6 | 8 | 27 | 2.258333
29 | 0961 | 4.280973 | 31.8 | 9773.455 | 2.543 | 2.372864 | 5.8501 | 0 | 2.6185 | 0 | 98.11 | 61.53333 | 45.2 | 6.615 | 55.4 | 7 | 27 | 4.575
29 | 0962 | 4.417427 | 38.37255 | 16009.34 | 2.5805 | 2.346444 | 7.5168 | 0 | 2.659 | 0 | 99.6044 | 68.62745 | 48.84615 | 5.382418 | 58.8 | 8.4 | 27 | 22.875
29 | 0963 | 4.28 | 33.53333 | 17171.95 | 2.5209 | 2.341968 | 9.2177 | 0 | 2.659 | 0 | 99.72 | 69.55 | 51 | 6.923 | 58 | 8 | 29 | 9.141667
29 | 0964 | 4.433984 | 35.625 | 43300.98 | 2.5745 | 2.340215 | 7.473 | 0 | 2.659 | 0 | 99.42727 | 67.5 | 50.20909 | 5.569091 | 57.6 | 8.4 | 28 | 13.71667
29 | 1002 | 4.95 | 0 | 0 | 2.46825 | 2.373938 | 3.822 | 0 | 2.539 | 2.605 | 98.5 | 74.75 | 55 | 9.65 | 57.2 | 27.2 | 33 | 8.786667
29 | 1005 | 4.525 | 0 | 0 | 2.55775 | 2.482353 | 2.977 | 0 | 2.718 | 2.668 | 97 | 64.5 | 46 | 7 | 12.8 | 8.9 | 35 | 42.49444
29 | 1008 | 4.15 | 0 | 0 | 2.48025 | 2.379818 | 3.261 | 0 | 2.635 | 2.6285 | 98 | 79.25 | 50 | 7.85 | 31.6 | 22.8 | 33 | 29.8
29 | 5393 | 4.65 | 0 | 0 | 2.4755 | 2.3918 | 3.382 | 2.29 | 2.609 | 2.562 | 98.5 | 74 | 53 | 6.35 | 67.4 | 12.4 | 28 | 0.2444444
29 | 5403 | 4 | 0 | 0 | 2.53575 | 2.436591 | 5.3375 | 0 | 2.693 | 2.677 | 100 | 85 | 57.75 | 7.1 | 47.4 | 22.6 | 33 | 0.3666667
29 | 5413 | 3.75 | 0 | 0 | 2.51625 | 2.399688 | 4.649 | 0 | 2.678333 | 2.648 | 99.25 | 70.5 | 49 | 5.425 | 21.1 | 11.1 | 33 | 0.5583333
29 | 5483 | 3.85 | 0 | 0 | 2.5795 | 2.4275 | 5.893 | 1.455 | 2.7645 | 2.716 | 95.5 | 78 | 58 | 5.95 | 81.3 | 12.8 | 25 | 0.2444444
29 | A604 | 3.6 | 4 | 4551 | 2.586 | 2.422 | 6.0265 | 0 | 0 | 0 | 94 | 0 | 45 | 5.8 | 43.5 | 9 | 26 | 0.1238095
29 | A606 | 3.98 | 4 | 41718.4 | 2.578333 | 2.416312 | 6.485 | 0 | 0 | 2.67225 | 96.8 | 76.75 | 49.8 | 6.46 | 43.5 | 9.6 | 26 | 0.1291667
29 | A607 | 4 | 4 | 3497 | 2.564 | 2.428 | 5.5915 | 0 | 0 | 0 | 100 | 0 | 55 | 6.2 | 43 | 9.4 | 26 | 0.5333333
29 | A608 | 4.1 | 4 | 25005.6 | 2.563333 | 2.461813 | 4.504 | 0 | 0 | 2.66075 | 98 | 79.5 | 52.6 | 7.2 | 30.7 | 8.1 | 26 | 0.07142857
29 | A801 | 4.55 | 57.75 | 5106.5 | 2.4665 | 2.315187 | 6.338 | 0.99 | 2.6775 | 0 | 98.5 | 0 | 44 | 7.15 | 12.6 | 4.3 | 26 | 15.05
29 | A802 | 4.65 | 3.5 | 12562.5 | 2.478 | 2.331125 | 5.855 | 1.075 | 2.6775 | 0 | 98 | 0 | 46 | 7.7 | 19.2 | 6.9 | 25 | 15.19444
29 | AA01 | 4.875 | 0 | 0 | 2.550829 | 2.409508 | 5.206571 | 0 | 0 | 0 | 99.28571 | 75.14286 | 50.47619 | 7.402381 | 27.9 | 18.7 | 4 | 2.666667
29 | AA02 | 4.6 | 0 | 0 | 2.518 | 2.344143 | 6.372 | 0 | 0 | 0 | 100 | 83 | 55 | 7 | 28.2 | 19.2 | 2 | 1.52381
29 | AA03 | 4.702326 | 0 | 0 | 2.54578 | 2.325909 | 6.637667 | 0 | 0 | 0 | 98.04878 | 75.26829 | 50.39024 | 8.153658 | 27.5 | 18.5 | 4 | 0.1714286
29 | AA61 | 5.2 | 0 | 0 | 2.501 | 2.370818 | 4.946667 | 0 | 0 | 0 | 100 | 90 | 64 | 8 | 27.6 | 18.6 | 4 | 2.890476
29 | AA62 | 4.666667 | 0 | 0 | 2.475 | 2.328455 | 5.473333 | 0 | 0 | 0 | 100 | 88 | 64 | 7.4 | 27.8 | 18.8 | 3 | 1.677778
29 | AA63 | 8.875 | 0 | 0 | 2.504 | 2.35225 | 6.135 | 0 | 0 | 0 | 100 | 94.5 | 80 | 19.7 | 27.9 | 18.9 | 4 | 0.07142857
29 | AA64 | 5.066667 | 0 | 0 | 2.469 | 2.321455 | 5.240667 | 0 | 0 | 0 | 100 | 89 | 61 | 7.7 | 28 | 19 | 3 | 2.55
29 | AA65 | 5.1 | 0 | 0 | 2.481 | 2.320182 | 6.088667 | 0 | 0 | 0 | 100 | 91 | 68 | 7.2 | 27.6 | 18.6 | 4 | 1.133333
29 | AA66 | 4.9 | 0 | 0 | 2.462 | 2.330273 | 5.476333 | 0 | 0 | 0 | 100 | 92 | 67 | 7.8 | 28.4 | 19.4 | 3 | 2.590476
29 | AA67 | 5 | 0 | 0 | 2.481 | 2.318273 | 6.933667 | 0 | 0 | 0 | 100 | 88 | 61 | 5 | 28.3 | 19.3 | 4 | 12.84286
30 | 0115 | 4.861538 | 41 | 7033 | 2.478 | 2.359719 | 4.4565 | 0 | 2.565 | 2.539263 | 89 | 67 | 51 | 5.9 | 100.9 | 45.7 | 19 | 5.592157
30 | 0118 | 5.010526 | 86.23684 | 2966.684 | 2.476737 | 2.332618 | 5.57 | 0.37 | 0 | 2.520895 | 95.21053 | 70.26316 | 45.94737 | 5.652632 | 87.1 | 23.6 | 26 | 5.535417
30 | 0119 | 1.7 | 0 | 0 | 0 | 2.32425 | 5.89 | 0.44 | 2.565 | 0 | 89 | 23 | 5 | 1.9 | 101 | 47 | 26 | 7.05098
30 | 0121 | 1.5 | 0 | 0 | 0 | 2.3715 | 3.99 | 0.46 | 0 | 0 | 93 | 29 | 6 | 2.6 | 106.6 | 22.6 | 26 | 15.84583
30 | 0122 | 4.835484 | 75 | 2281 | 2.478 | 2.351351 | 4.7625 | 0 | 0 | 2.553474 | 100 | 71 | 43 | 5.2 | 65.1 | 22.1 | 26 | 15.47292
30 | 0123 | 4.2 | 75.26316 | 4091.526 | 2.455842 | 2.379807 | 3 | 0 | 2.565 | 0 | 94.04 | 57.2 | 35.36 | 4.468 | 124.8 | 46.8 | 19 | 2.623529
30 | 0124 | 1.7 | 0 | 0 | 0 | 2.375905 | 3.71 | 0.5089474 | 2.565 | 0 | 90 | 26 | 5 | 1.5 | 151.7 | 44.3 | 26 | 2.035294
30 | 0502 | 4.963636 | 33.18182 | 7983.909 | 2.494455 | 2.335326 | 6.4265 | 1.11 | 2.648 | 0 | 100 | 76.54545 | 57.18182 | 7.772727 | 118.1 | 32.1 | 26 | 39.85
30 | 0503 | 4.1 | 0 | 23374 | 2.552 | 2.36675 | 6.149667 | 0.775 | 2.648 | 2.674 | 100 | 61 | 39 | 7.1 | 135.3 | 41.7 | 25 | 40.07778
30 | 0504 | 5.371429 | 0 | 6352.286 | 2.474 | 2.379677 | 4.195 | 0.825 | 2.648 | 2.636857 | 100 | 79.14286 | 58.14286 | 8.342857 | 112 | 35.6 | 26 | 7.544444
30 | 0505 | 5.133333 | 41.33333 | 4412 | 2.511333 | 2.399465 | 3.3385 | 1.08 | 2.648 | 0 | 100 | 75.66667 | 55 | 8.266667 | 99.8 | 27.4 | 26 | 1.52963
30 | 0506 | 5.454545 | 50 | 9719.636 | 2.473364 | 2.397038 | 3.515 | 0.6566666 | 2.648 | 2.616667 | 100 | 85.09091 | 63.09091 | 10.7 | 99.1 | 26.7 | 33 | 4.077778
30 | 0507 | 5.05 | 0 | 3328.167 | 2.526667 | 2.394198 | 3.444 | 0.8675 | 2.648 | 2.674167 | 100 | 70.33333 | 50.33333 | 7.433333 | 579.2 | 34.8 | 25 | 5.725926
30 | 0508 | 5.072727 | 31 | 11624.82 | 2.515636 | 2.368524 | 6.7995 | 1.19 | 2.648 | 2.665167 | 100 | 74.90909 | 50.45455 | 6.418182 | 109.7 | 32.9 | 26 | 27.47778
30 | 0509 | 5.3 | 0 | 8479.5 | 2.489333 | 2.367176 | 5.962333 | 0.68 | 2.648 | 2.617167 | 100 | 76 | 60 | 9.433333 | 99.7 | 24.5 | 33 | 42.33333
30 | 0560 | 4.9 | 0 | 21934.33 | 2.501 | 2.375635 | 4.2915 | 0.84 | 2.648 | 2.659667 | 100 | 72 | 52 | 7.733333 | 105.8 | 33.8 | 25 | 10.2125
30 | 0561 | 4.6 | 0 | 4165 | 2.520667 | 2.403061 | 5.61 | 1.05 | 2.648 | 2.647667 | 100 | 69 | 49.66667 | 6.6 | 132.6 | 42.6 | 25 | 26.22963
30 | 0805 | 4.866667 | 72.5 | 3759.25 | 2.498667 | 2.388 | 3.895 | 0.85 | 2.694 | 2.6505 | 100 | 70 | 45.33333 | 8.933333 | 35.4 | 14.1 | 26 | 2.531818
30 | 0806 | 4.3 | 0 | 4999 | 2.521 | 2.401286 | 3.455 | 0.68 | 2.694 | 2.657 | 100 | 63 | 43 | 8.6 | 38.1 | 14.1 | 26 | 2.190909
30 | 0901 | 4.83 | 78 | 2361 | 2.45825 | 2.3596 | 5.731 | 0 | 2.643 | 0 | 99.5 | 68.5 | 42.75 | 6.925 | 24 | 20 | 23 | 7.430303
30 | 0902 | 4.45 | 95.5 | 2226.5 | 2.45 | 2.333462 | 5.7615 | 0 | 0 | 0 | 96 | 67 | 44 | 6.05 | 23.2 | 19.2 | 23 | 5.557576
30 | 0903 | 4.07 | 45 | 7380 | 2.4942 | 2.348143 | 7.485 | 0 | 0 | 0 | 98.8 | 71.6 | 44.6 | 6.26 | 23.6 | 19.6 | 23 | 3.151515
30 | 7066 | 5.733333 | 0 | 0 | 2.429833 | 2.395586 | 3.10325 | 0.9441667 | 2.67 | 2.558 | 100 | 78.75 | 61.5 | 8.3625 | 109.8 | 34.2 | 33 | 0.8888889
30 | 7075 | 4.875 | 0 | 0 | 2.4655 | 2.366312 | 3.87 | 1.095 | 2.643 | 0 | 100 | 74.25 | 52 | 5.45 | 158.1 | 30.1 | 33 | 0.6909091
30 | 7076 | 6.45 | 0 | 0 | 2.42575 | 2.337147 | 3.568 | 0.93 | 2.623 | 0 | 100 | 88.5 | 63.5 | 10.5 | 306.6 | 50.4 | 33 | 0.1583333
30 | 7088 | 5.225 | 0 | 0 | 2.46525 | 2.397564 | 2.944 | 0.862 | 2.67 | 0 | 100 | 76.5 | 58 | 7.575 | 105.4 | 35 | 32 | 0.3
30 | 8129 | 5.8 | 0 | 0 | 2.408 | 2.347485 | 2.175667 | 1.064 | 2.584 | 0 | 100 | 80.5 | 60 | 7.4 | 86.4 | 18 | 27 | 0.2684211
31 | 0114 | 5.3 | 47 | 2387 | 2.42775 | 2.280833 | 5.64 | 0 | 0 | 2.596 | 100 | 87 | 74 | 6.9 | 85 | 13 | 30 | 0.7025641
31 | 0902 | 4.3 | 81 | 2876 | 2.478 | 2.265889 | 9.1 | 0 | 0 | 2.589 | 100 | 84 | 47 | 6.8 | 38.7 | 14.7 | 21 | 9.322222
31 | 0904 | 4.8 | 56 | 1957 | 2.453 | 2.345 | 0 | 0 | 0 | 2.592 | 100 | 75 | 31 | 6 | 38.9 | 15.1 | 30 | 0.7111111
31 | 6700 | 5.15 | 0 | 0 | 2.404625 | 2.336969 | 2.70525 | 0.555 | 2.6186 | 2.597 | 99.625 | 94.125 | 75.75 | 7.125 | 73 | 73 | 35 | 4.288889
32 | 0103 | 4.6 | 58 | 3970 | 0 | 2.235316 | 8.775 | 1.098421 | 2.6 | 0 | 95 | 71 | 54 | 5.8 | 98.8 | 8.2 | 27 | 6.0875
32 | 0105 | 4.6 | 85 | 15854 | 0 | 2.210276 | 10.6775 | 0 | 2.6 | 0 | 92 | 72 | 63 | 4.7 | 96.6 | 8.4 | 30 | 1.254167
32 | 0106 | 4.423077 | 65.5 | 3312.5 | 2.412947 | 2.222509 | 8.9675 | 0.9473684 | 2.6 | 2.456368 | 98 | 75 | 58 | 6 | 100 | 14.4 | 27 | 0.05151515
32 | 0107 | 2.5 | 0 | 0 | 0 | 2.250833 | 9.65 | 1.05 | 2.59 | 0 | 93 | 38 | 9 | 2.6 | 195.6 | 17.6 | 30 | 0.5424242
32 | 0108 | 2.4 | 0 | 31369 | 2.495 | 2.246833 | 10.065 | 1.18 | 2.59 | 0 | 0 | 0 | 0 | 0 | 144.9 | 21 | 30 | 0.5636364
32 | 0109 | 2.25 | 0 | 112184 | 2.502 | 2.23 | 10.375 | 0 | 2.59 | 0 | 94 | 42 | 9 | 2.7 | 99 | 14 | 30 | 0.09090909
32 | 0110 | 3.596774 | 0 | 225634 | 2.44956 | 2.223333 | 8.3 | 0 | 2.6 | 2.459737 | 95 | 36 | 9 | 2.6 | 99.4 | 13.2 | 30 | 0.02424242
32 | 0111 | 2.2 | 0 | 0 | 0 | 2.229316 | 8.875 | 0 | 2.6 | 0 | 96 | 39 | 9 | 2.6 | 97.6 | 8.2 | 30 | 0.01515152
32 | 0112 | 4.7 | 98.23077 | 8545.308 | 0 | 2.212947 | 9.268333 | 1.4 | 2.6 | 0 | 92.31579 | 68.31579 | 54 | 4.657895 | 96.4 | 9 | 17 | 0.02727273
32 | 1020 | 4.4 | 0 | 0 | 2.481667 | 2.356679 | 4.934333 | 1.3625 | 2.63 | 0 | 99 | 79.75 | 64.5 | 6.925 | 93.3 | 60.4 | 33 | 16.48485
32 | 1021 | 4.5 | 0 | 0 | 2.4145 | 2.219 | 8.095 | 0 | 2.58 | 0 | 92 | 70.5 | 55 | 4.55 | 27.6 | 15.6 | 34 | 54.42222
32 | 2027 | 5.5 | 0 | 0 | 2.4 | 2.2685 | 3.612 | 0 | 2.62 | 2.414 | 97 | 76.5 | 54 | 10.05 | 67.1 | 24.7 | 32 | 0.1416667
32 | AA01 | 4.44 | 0 | 0 | 2.532 | 2.369324 | 3.550143 | 0 | 2.61 | 0 | 98 | 81.5 | 55.5 | 7.75 | 141.5 | 53.5 | 3 | 0.3055556
32 | AA02 | 4.45 | 0 | 0 | 2.532 | 2.347235 | 4.024143 | 0 | 2.61 | 0 | 97 | 66 | 46 | 5.8 | 181.9 | 53.9 | 3 | 0.07619048
32 | AA59 | 5.192 | 0 | 0 | 2.423636 | 2.3615 | 2.0645 | 0 | 2.61 | 0 | 94.68182 | 70 | 53.54545 | 5.7 | 148.6 | 56.6 | 3 | 0.03809524
32 | AA60 | 5.208 | 0 | 0 | 2.4255 | 2.380229 | 2.653286 | 0 | 2.61 | 0 | 95.68182 | 68.5 | 53.68182 | 5.286364 | 198.3 | 58.3 | 3 | 1.280952
32 | AA61 | 4.3 | 0 | 0 | 2.528 | 2.379371 | 3.224 | 0 | 2.61 | 0 | 96 | 66 | 48 | 6 | 196.2 | 60.2 | 3 | 0.6809524
32 | AA62 | 4.275 | 0 | 0 | 2.531 | 2.476167 | 2.01625 | 0 | 2.61 | 0 | 95 | 67 | 48 | 5.8 | 185.3 | 49.3 | 4 | 0.04761905
33 | 1001 | 4.725 | 0 | 0 | 2.51775 | 2.331364 | 5.80875 | 1.26 | 2.7 | 2.639 | 85.75 | 61.25 | 42 | 3.425 | 309.3 | 67.1 | 26 | 28.47692
34 | 0502 | 4.966667 | 0 | 7927.5 | 2.6585 | 2.540288 | 4.6345 | 1.222857 | 2.92 | 2.844741 | 90 | 65 | 52 | 8.45 | 245.5 | 39.9 | 28 | 31
34 | 0503 | 4.3 | 7 | 4900 | 2.637667 | 2.576665 | 4.48575 | 1.622632 | 2.92 | 0 | 98.66667 | 82 | 53.33333 | 6.933333 | 83.7 | 23.1 | 28 | 9.605555
34 | 0504 | 4.766667 | 8 | 3144 | 2.678333 | 2.540678 | 4.2605 | 1.389778 | 2.92 | 0 | 95 | 71.66667 | 54.66667 | 5.933333 | 85.5 | 22.1 | 17 | 7.093939
34 | 0506 | 4.444444 | 0 | 8687.667 | 0 | 2.523029 | 5.13 | 0 | 2.92 | 2.850444 | 0 | 0 | 0 | 0 | 40.8 | 20.8 | 19 | 0.739394
34 | 0507 | 4.794545 | 4 | 8183.237 | 2.695676 | 2.590734 | 3.81775 | 1.822333 | 2.92 | 2.870349 | 93.13514 | 70.56757 | 52.16216 | 7.024324 | 150 | 22 | 19 | 3.413889
34 | 0508 | 4.388136 | 5 | 11264.33 | 2.686837 | 2.562094 | 3.73425 | 1.791304 | 2.92 | 2.856732 | 92.55814 | 64.76744 | 47.76744 | 7.416279 | 89.7 | 23.1 | 17 | 4.405556
34 | 0559 | 4.533333 | 8 | 4943 | 2.643 | 2.572667 | 3.2175 | 1.94 | 2.92 | 0 | 97.66667 | 82 | 56.33333 | 6.4 | 100.6 | 19.6 | 33 | 26.24545
34 | 0560 | 6.133333 | 6 | 3780 | 2.642667 | 2.48363 | 7.545667 | 1.551875 | 2.92 | 0 | 100 | 93.33333 | 35.33333 | 2.466667 | 47.4 | 18.4 | 28 | 19.52121
34 | 0901 | 5.04 | 53.15 | 10815.25 | 2.6978 | 2.6115 | 3.409333 | 0 | 2.914 | 0 | 96.06667 | 82.93333 | 50.26667 | 5.54 | 40.3 | 6.4 | 26 | 18.47143
34 | 0902 | 4.864286 | 73.76923 | 2129.25 | 2.708063 | 2.581765 | 4.6215 | 0 | 2.916 | 0 | 94.86667 | 78.26667 | 44.26667 | 4.913333 | 42.1 | 8.7 | 26 | 13.79048
34 | 0903 | 4.903846 | 143.2143 | 1647.75 | 2.7045 | 2.583106 | 4.484667 | 0 | 2.916 | 0 | 94.91667 | 77.91667 | 43.58333 | 4.825 | 64.4 | 12.2 | 26 | 15.14286
34 | 0960 | 4.621429 | 94.4 | 5665.5 | 2.708357 | 2.581278 | 4.784167 | 0 | 2.916 | 0 | 95.35714 | 78 | 45.14286 | 5.292857 | 41.5 | 8.7 | 26 | 20.39048
34 | 0961 | 4.984615 | 51.73333 | 9585.667 | 2.70725 | 2.554667 | 5.635667 | 0 | 2.916 | 0 | 94.58333 | 79.58333 | 45.5 | 5.858333 | 41.3 | 9.4 | 26 | 50.35714
34 | 0962 | 4.85 | 67.4 | 7467.75 | 2.689214 | 2.581056 | 4.3435 | 0 | 2.914 | 0 | 95.93333 | 83.6 | 49.93333 | 5.08 | 40.7 | 7.5 | 26 | 15.79444
34 | 1003 | 6.416667 | 0 | 0 | 2.512667 | 2.391467 | 4.545333 | 1.45 | 2.695333 | 2.664667 | 94.83333 | 76.33333 | 52.16667 | 5.425 | 563.8 | 46 | 33 | 46.1
34 | 1011 | 4.637838 | 0 | 0 | 2.643581 | 2.559743 | 4.00825 | 1.5325 | 2.91375 | 2.806 | 96.32432 | 82.02703 | 62.05405 | 8.205405 | 81.7 | 19.5 | 35 | 61.66
34 | 1030 | 4.817647 | 0 | 0 | 2.575167 | 2.480094 | 3.963429 | 1.73 | 2.71225 | 2.658 | 94.52941 | 79.58824 | 52.94118 | 5.158823 | 456.1 | 35.1 | 33 | 29.66667
34 | 1031 | 4.825 | 0 | 0 | 2.542286 | 2.414484 | 4.368 | 1.286667 | 2.76 | 2.634 | 94.5 | 76.5 | 53.25 | 4.675 | 38.6 | 16.6 | 35 | 6.213333
34 | 1033 | 5.275 | 0 | 0 | 2.64625 | 2.479821 | 5.353667 | 0.85 | 2.90125 | 2.799 | 98.5 | 84.75 | 57.5 | 6.975 | 712.1 | 12.1 | 34 | 27
34 | 1034 | 5.01875 | 0 | 0 | 2.505313 | 2.39825 | 3.8395 | 0 | 2.6745 | 2.6235 | 98 | 80 | 54.5 | 5.5 | 35.1 | 9 | 35 | 26.29333
34 | 1638 | 4.5375 | 0 | 0 | 2.514187 | 2.3543 | 6.3395 | 0 | 2.6745 | 2.6215 | 97.5 | 78 | 53.75 | 4.975 | 16.6 | 9.2 | 34 | 22.99333
34 | 6057 | 4.725 | 0 | 0 | 2.659 | 2.632 | 1.2865 | 0 | 2.9 | 2.877333 | 94.5 | 70.75 | 54.25 | 7.75 | 89.8 | 7.9 | 35 | 19.26667
35 | 0101 | 4.8 | 56 | 2793 | 2.39 | 2.205333 | 7.615 | 0.64 | 2.53 | 2.53 | 98 | 77 | 57 | 5.5 | 21.4 | 7.4 | 25 | 0.2037037
35 | 0105 | 4.7 | 56 | 2943 | 2.394 | 2.207649 | 8.52 | 0.6484211 | 2.5135 | 2.52 | 95 | 71 | 53 | 5.2 | 19.8 | 5.8 | 29 | 0.01851852
35 | 0109 | 3.371429 | 62.5 | 2403 | 2.402 | 2.22175 | 8.035 | 0 | 2.53 | 2.53 | 93.57143 | 56.28571 | 29 | 3.2 | 29.7 | 8.1 | 29 | 0.06666667
35 | 0503 | 4.915385 | 58 | 11584.35 | 2.431769 | 2.324123 | 4.782 | 0.75 | 2.32 | 2.563039 | 97.15385 | 74.15385 | 51.76923 | 7.023077 | 52.4 | 22.4 | 18 | 0.01481482
35 | 0504 | 4.725 | 0 | 12401.75 | 2.49325 | 2.346478 | 2.80875 | 1.182188 | 2.32 | 2.6265 | 97 | 73.75 | 51.75 | 7.525 | 73.4 | 35.3 | 22 | 0.09259259
35 | 0505 | 5.353125 | 42.3125 | 179175.5625 | 2.451562 | 2.339505 | 3.9855 | 1.17 | 2.32 | 2.571562 | 98.5625 | 79.53125 | 59.5625 | 7.28125 | 34.7 | 18.7 | 22 | 0.02592593
35 | 0507 | 7 | 74 | 1722.5 | 2.2055 | 2.266356 | 4.29225 | 0.49 | 2.32 | 2.39 | 97 | 73.5 | 59 | 6.7 | 75.9 | 27.9 | 18 | 0.2962963
35 | 0508 | 5.4 | 55 | 3314 | 2.243 | 2.369406 | 4.11 | 1.251818 | 2.412 | 2.43 | 98 | 77 | 59 | 7 | 67.4 | 31.4 | 22 | 0.01851852
35 | 0509 | 4.666667 | 41.33333 | 4571.667 | 2.503667 | 2.297873 | 4.070333 | 0 | 2.32 | 2.636667 | 97.66667 | 75 | 55.33333 | 7.066667 | 61.2 | 28.2 | 18 | 0.08333333
35 | 0801 | 7 | 87 | 1357.5 | 2.210667 | 2.004875 | 8.58 | 0.78 | 2.339 | 2.436667 | 96 | 74 | 58.66667 | 6.6 | 13.9 | 4.2 | 18 | 5.537255
35 | 0901 | 7.0625 | 43.8 | 8522.4 | 0 | 2.076958 | 0 | 0 | 0 | 0 | 97.2 | 74 | 53.8 | 7.14 | 52.6 | 25.6 | 27 | 0.04761905
35 | 0902 | 6.24375 | 35.6 | 14522.4 | 0 | 2.02634 | 0 | 0 | 2.302 | 0 | 96.2 | 70.6 | 47.8 | 6.58 | 105.8 | 45.8 | 27 | 0.9047619
35 | 0903 | 6.296875 | 43.8 | 8194.2 | 0 | 2.017 | 0 | 0 | 2.302 | 0 | 95 | 66.8 | 43 | 6.08 | 55.4 | 23.9 | 27 | 0.05714286
35 | 0959 | 6.228125 | 38 | 18527.4 | 0 | 1.990875 | 0 | 0 | 2.302 | 0 | 96 | 68.2 | 44.8 | 7.02 | 61.3 | 22.3 | 27 | 0.3238095
35 | 1002 | 5.3 | 0 | 0 | 2.4145 | 2.344667 | 4.0835 | 0 | 0 | 2.4535 | 100 | 77.83333 | 53.83333 | 7.5 | 65.1 | 15.9 | 33 | 0.3133333
35 | 1003 | 5.9 | 0 | 0 | 2.4445 | 2.287167 | 6.437 | 0 | 0 | 2.535 | 100 | 77 | 60.5 | 10.2 | 99.6 | 14.6 | 32 | 0.7
35 | 2007 | 4.666667 | 0 | 0 | 2.4455 | 2.273939 | 5.037333 | 0.88 | 2.541 | 2.518 | 98.83333 | 73.83333 | 53.5 | 7.416667 | 52.8 | 23.4 | 33 | 0.4
35 | 2118 | 4.6 | 0 | 0 | 2.463667 | 2.364455 | 3.739333 | 0 | 2.577 | 2.618 | 91.4 | 66.4 | 46 | 5.74 | 275.6 | 14.8 | 33 | 3.561111
35 | 6033 | 5.183333 | 0 | 0 | 2.398667 | 2.223333 | 6.398667 | 0 | 2.569 | 2.5295 | 100 | 80.16667 | 56.66667 | 5.366667 | 94.3 | 35.8 | 35 | 11.6718
35 | 6035 | 5.15 | 0 | 0 | 2.463 | 2.369461 | 3.961667 | 0 | 0 | 2.606 | 99.83333 | 77.66667 | 57.16667 | 7.5 | 46.4 | 15.8 | 33 | 16.65
35 | 6401 | 5.375 | 0 | 0 | 2.47175 | 2.3435 | 5.1785 | 0 | 2.455 | 2.5515 | 98.75 | 79.5 | 57.75 | 8.5 | 20.2 | 8.2 | 35 | 7.425
35 | AA01 | 3.98 | 0 | 0 | 2.495 | 2.368882 | 5.098 | 0 | 2.601 | 0 | 95 | 62 | 34.5 | 6 | 49.4 | 25.4 | 4 | 0.5
35 | AA02 | 4.780645 | 0 | 0 | 2.437737 | 2.339443 | 4.9315 | 0 | 2.601 | 0 | 98.10526 | 75.05263 | 48.57895 | 6.078947 | 47.4 | 23.4 | 4 | 5.1
35 | AA03 | 4.15 | 0 | 0 | 2.48 | 2.3615 | 4.81325 | 0 | 2.601 | 0 | 100 | 64 | 37 | 5.5 | 48.7 | 24.7 | 5 | 0.3142857
35 | AA61 | 4.6 | 0 | 0 | 2.43221 | 2.339022 | 4.977143 | 0 | 2.601 | 0 | 97.47368 | 71.47368 | 46.52632 | 5.705263 | 48.5 | 22.5 | 4 | 0.1857143
35 | AA62 | 3.95 | 0 | 0 | 2.479 | 2.340692 | 5.4395 | 0 | 2.601 | 0 | 96 | 66 | 42 | 5.3 | 49 | 23 | 5 | 0.02380952
36 | 0801 | 6.35 | 51.33333 | 5592 | 2.442929 | 2.264812 | 7.233833 | 0.765 | 2.677 | 2.625 | 91 | 85.5 | 68.5 | 4 | 181.4 | 5 | 28 | 19.42593
36 | 0802 | 5.38 | 45.81818 | 7626.154 | 2.470907 | 2.299256 | 7.421778 | 1.441429 | 2.663333 | 2.628 | 88.2 | 73.1 | 56.5 | 3.06 | 173.6 | 7.6 | 22 | 11.16364
36 | 0859 | 6.25 | 40.875 | 6865.125 | 2.475125 | 2.287125 | 7.16 | 0.85 | 2.663333 | 2.64375 | 92.625 | 80.25 | 63.75 | 5.125 | 175 | 6.5 | 28 | 7.7
36 | 1011 | 4.92 | 0 | 0 | 2.4458 | 2.339794 | 6.13775 | 1.096 | 2.614 | 2.638 | 94.66667 | 80.33333 | 59.75 | 7.05 | 54.2 | 24 | 33 | 3.925
36 | 1643 | 5.166667 | 0 | 0 | 2.5485 | 2.312241 | 8.503 | 0 | 0 | 2.7152 | 97.33333 | 82.22222 | 54.22222 | 5.082353 | 108.5 | 16.1 | 32 | 14.90476
36 | 1644 | 4.86087 | 0 | 0 | 2.51263 | 2.402113 | 5.866667 | 0.53 | 0 | 2.874 | 96.41304 | 83.91304 | 59.76087 | 5.082609 | 269.9 | 9.5 | 34 | 3.909524
37 | 0801 | 5.84 | 0 | 0 | 2.3512 | 2.184025 | 6.8015 | 0.726 | 2.5065 | 0 | 99 | 88.2 | 69.2 | 4.8 | 12.5 | 3.8 | 26 | 76.19762
37 | 0802 | 5.483333 | 0 | 84986.56 | 2.3612 | 2.162987 | 9.533667 | 0.782 | 2.484 | 2.571167 | 90.1 | 75.3 | 57.9 | 4.27 | 18.4 | 6.9 | 27 | 56.9619
37 | 0859 | 5.8 | 0 | 0 | 2.368 | 2.161625 | 9.07 | 0 | 2.564 | 0 | 100 | 95 | 75 | 4.4 | 7.8 | 1.4 | 26 | 48.9119
37 | 0901 | 5.997917 | 25 | 16417 | 2.528417 | 2.363771 | 6.507 | 0 | 2.735667 | 0 | 100 | 98.60417 | 78.20833 | 6.877083 | 15.8 | 5.4 | 25 | 2.513333
37 | 0902 | 5.78125 | 0 | 0 | 2.476333 | 2.339771 | 5.434667 | 0 | 2.642 | 0 | 100 | 84.11905 | 53.61905 | 6.285714 | 15.5 | 5.3 | 22 | 3.146667
37 | 0903 | 5.633333 | 0 | 0 | 2.460917 | 2.333833 | 5.266667 | 0 | 2.642 | 0 | 100 | 81.5625 | 57.45833 | 6.327083 | 15.7 | 5.3 | 22 | 5.533333
37 | 1006 | 5.066667 | 0 | 0 | 2.441667 | 2.269286 | 7.841 | 1.003333 | 2.6575 | 2.622 | 96.4 | 88.5 | 65.6 | 5.51 | 57.7 | 29.5 | 33 | 13.8125
37 | 1024 | 5.357143 | 0 | 0 | 2.552625 | 2.378786 | 6.84525 | 0.84 | 2.86925 | 2.745333 | 98.73333 | 85.33333 | 69.53333 | 4.626667 | 146.1 | 14.1 | 33 | 86.13333
37 | 1028 | 5.8 | 0 | 0 | 2.45825 | 2.306605 | 6.118 | 0.9125 | 2.643667 | 2.60675 | 93.75 | 70.75 | 56 | 4.1 | 22.1 | 5.9 | 26 | 54.28889
37 | 1030 | 0 | 0 | 0 | 2.496 | 2.3123 | 6.793 | 0 | 2.642 | 2.60425 | 84.5 | 60.25 | 45.25 | 2.2 | 8.7 | 4 | 33 | 15.21667
37 | 1040 | 5.816667 | 0 | 0 | 2.520333 | 2.3848 | 6.127667 | 1.215 | 2.721 | 2.74 | 97.83333 | 85.33333 | 66.66667 | 4.866667 | 41.1 | 12.3 | 35 | 11.8
37 | 1352 | 6.016667 | 0 | 0 | 2.491333 | 2.335778 | 4.768667 | 0.945 | 2.7425 | 2.643333 | 99.5 | 85.83333 | 65 | 4.383333 | 55.9 | 31.1 | 35 | 22.78148
37 | 1645 | 4.745 | 0 | 0 | 2.45595 | 2.350563 | 5.4952 | 1.21 | 2.649 | 2.601333 | 98.375 | 87.25 | 66.625 | 6.975 | 67 | 34.6 | 34 | 6.012121
37 | 1801 | 5.6 | 0 | 0 | 2.539875 | 2.366033 | 6.436 | 1.3275 | 2.75975 | 2.6795 | 97.625 | 81.25 | 63.5 | 5.5 | 108.3 | 48.3 | 33 | 10.98333
37 | 1802 | 5.54 | 0 | 0 | 2.4244 | 2.319765 | 4.52 | 1.09 | 2.653333 | 2.624 | 97.8 | 78 | 62 | 5.66 | 52.2 | 19.4 | 34 | 52.14444
37 | 1803 | 5.683333 | 0 | 0 | 2.58825 | 2.402083 | 7.01275 | 0 | 2.8195 | 2.725333 | 98.125 | 86.5 | 64.625 | 6.0125 | 246.7 | 27.1 | 35 | 36.69583
37 | 1814 | 5.12 | 0 | 0 | 2.6107 | 2.473143 | 6.1658 | 1.268 | 0 | 2.7065 | 97.6 | 80.8 | 61.8 | 9.51 | 566.8 | 22.6 | 35 | 46.92222
37 | 1817 | 5.2 | 0 | 0 | 2.539667 | 2.356089 | 6.7648 | 0.895 | 2.7606 | 2.66325 | 99.66667 | 84.88889 | 57.33333 | 5.566667 | 117.1 | 45.1 | 33 | 32.7125
37 | 1992 | 5.085714 | 0 | 0 | 2.565143 | 2.443675 | 4.445 | 1.44625 | 2.729 | 2.659 | 99.42857 | 88.14286 | 62.28571 | 6.714286 | 171.3 | 41.7 | 32 | 13.59333
37 | 2819 | 5.525 | 0 | 0 | 2.40325 | 2.355956 | 2.5026 | 1.24 | 2.7092 | 2.63125 | 98.75 | 85 | 65.25 | 5.3625 | 99.3 | 31.7 | 36 | 1.216667
37 | 2824 | 4.825 | 0 | 0 | 2.4905 | 2.368033 | 5.1985 | 1.0875 | 2.652 | 2.6015 | 99.75 | 86.75 | 61.25 | 5.7875 | 53 | 29.4 | 32 | 8.746667
37 | 2825 | 4.575 | 0 | 0 | 2.66125 | 2.4775 | 6.889 | 0 | 2.8655 | 2.745 | 98.25 | 76.25 | 56.75 | 6.5 | 21.6 | 9.2 | 35 | 40.82222
37 | A960 | 4.9 | 18.33333 | 88816.67 | 2.4525 | 2.226571 | 9.204 | 0 | 0 | 0 | 100 | 87.83333 | 41.16667 | 4.816667 | 39.1 | 15.3 | 18 | 8.641667
37 | A961 | 5.045833 | 41.33333 | 16440.33 | 2.462083 | 2.271289 | 7.710167 | 0 | 0 | 0 | 100 | 87.29167 | 48.39583 | 4.039583 | 39.6 | 14.8 | 18 | 0.3083333
37 | A962 | 5.697826 | 33.16667 | 146716.7 | 2.446917 | 2.281812 | 6.748 | 0 | 0 | 0 | 100 | 86.64583 | 47.79167 | 2.95 | 37.3 | 14.3 | 18 | 0.6333333
37 | A963 | 5.0875 | 29.33333 | 68701.67 | 2.478417 | 2.3535 | 5.1155 | 0 | 0 | 0 | 100 | 97.6875 | 65.16667 | 7.9125 | 38.7 | 12.3 | 18 | 1.058333
37 | A964 | 4.989583 | 38 | 158870 | 2.479 | 2.323896 | 6.257 | 0 | 0 | 0 | 99.58333 | 80.0625 | 43.4375 | 4.375 | 39.3 | 11.5 | 18 | 9.875
37 | A965 | 5.187234 | 21.83333 | 158951.7 | 2.4755 | 2.275298 | 8.087333 | 0 | 0 | 0 | 99.76087 | 90 | 47.80435 | 5.167391 | 38.4 | 12 | 17 | 3.275
39 | 0103 | 5.716216 | 37.83784 | 5443.838 | 2.458243 | 2.169875 | 15.77 | 0 | 0 | 2.540243 | 87.24324 | 70.83784 | 46.13514 | 6.037838 | 12 | 4 | 29 | 7.213333
39 | 0108 | 2.3 | 0 | 0 | 0 | 2.198 | 15.3625 | 1.005 | 0 | 0 | 88 | 16 | 8 | 3.7 | 18.6 | 6.6 | 29 | 11.49333
39 | 0111 | 4.916364 | 33.83784 | 13964.65 | 2.488857 | 2.218542 | 10.5444 | 1.1 | 0 | 2.526919 | 87.30233 | 65 | 42.72093 | 5.858139 | 52.3 | 17.8 | 19 | 24.55833
39 | 0112 | 2 | 0 | 34959 | 2.632 | 2.251094 | 9.798 | 1.344324 | 0 | 0 | 0 | 0 | 0 | 0 | 39.5 | 7.9 | 18 | 40.00833
39 | 0901 | 5.965217 | 49.53846 | 3245 | 2.464818 | 2.291089 | 10.517 | 0 | 0 | 2.499 | 92.9 | 66.76667 | 45 | 5.163333 | 112.4 | 12.8 | 28 | 27.3386
39 | 0902 | 5.498214 | 52.85714 | 1512.526 | 2.507237 | 2.386576 | 7.95325 | 0.9516667 | 0 | 2.523 | 94.23684 | 72.5 | 55.07895 | 4.628947 | 52.6 | 8.4 | 17 | 0.2933333
39 | 0903 | 5.5175 | 97.9 | 11647 | 2.455875 | 2.302821 | 9.8125 | 0 | 0 | 0 | 98.375 | 72.25 | 50.08333 | 5.8875 | 51.4 | 7.8 | 29 | 44.78667
39 | 4018 | 4.87 | 0 | 0 | 2.5245 | 2.410556 | 4.064 | 1 | 2.6715 | 0 | 99 | 85.1 | 58.5 | 5.8 | 62.4 | 6.4 | 20 | 0.6571429
39 | 5010 | 4.95 | 0 | 0 | 2.4335 | 2.346714 | 3.811 | 0 | 2.634 | 2.6315 | 97.5 | 70 | 51.5 | 4.8 | 64.6 | 9.4 | 33 | 5.058333
39 | A803 | 4.75 | 0 | 15785.5 | 2.46625 | 2.270187 | 7.9575 | 0 | 0 | 2.56 | 97.75 | 74 | 46 | 6.475 | 60.3 | 4.2 | 17 | 27.30476
39 | A804 | 4.7 | 0 | 14419.5 | 2.466 | 2.23725 | 9.283 | 0 | 0 | 2.54 | 98 | 69 | 44.5 | 7.05 | 59.9 | 6.9 | 17 | 24.46667
40 | 0114 | 4.2 | 43 | 1380 | 2.48 | 2.373125 | 4.565 | 0 | 2.637 | 2.66 | 100 | 76 | 56 | 3.5 | 99.5 | 25.1 | 27 | 6.983333
40 | 0115 | 4.6 | 37.2381 | 1516.714 | 2.437 | 2.366746 | 4.6345 | 1.17 | 2.637 | 2.642 | 85 | 59 | 44 | 7.6 | 506.6 | 23.6 | 27 | 1.102381
40 | 0116 | 5 | 30.90476 | 2242.81 | 2.459857 | 2.337429 | 5.16125 | 1.05 | 2.637 | 2.640952 | 92 | 66.85714 | 49.14286 | 5.680952 | 180.2 | 13.1 | 27 | 3.459524
40 | 0117 | 3.7 | 37.33333 | 1531.667 | 2.521 | 2.330985 | 6.643333 | 0.935 | 2.637 | 2.66 | 86 | 55 | 41 | 5.3 | 288.5 | 24.2 | 25 | 1.728571
40 | 0119 | 2.8 | 40 | 1536.5 | 0 | 2.328333 | 8.268333 | 0.66 | 2.637 | 0 | 90 | 32 | 10 | 3.5 | 287.6 | 22.7 | 27 | 4.22381
40 | 0120 | 2 | 0 | 105515 | 2.504 | 2.281417 | 9.277667 | 0.93 | 2.637 | 0 | 0 | 0 | 0 | 0 | 404 | 14.9 | 27 | 5.654762
40 | 0121 | 3.578947 | 41 | 135291.2 | 2.496263 | 2.2985 | 10.215 | 0 | 2.637 | 2.62 | 100 | 82 | 63 | 4.1 | 227 | 12.8 | 27 | 4.745238
40 | 0122 | 3.185185 | 56.8 | 2072.143 | 2.49381 | 2.316528 | 8.21125 | 0 | 0 | 2.605238 | 81.59259 | 40.2963 | 27.59259 | 4.377778 | 102.4 | 8.8 | 25 | 1.42963
40 | 0123 | 2.8 | 58 | 48235.63 | 2.522316 | 2.320743 | 7.988 | 0 | 2.637 | 2.66 | 79.94737 | 39.57895 | 29.63158 | 3.473684 | 193.4 | 22.1 | 27 | 2.407143
40 | 0502 | 5.43375 | 37.41176 | 90849.22 | 2.431269 | 2.341 | 8.113 | 1.08 | 2.637 | 2.571333 | 96.52113 | 85.07042 | 72.46479 | 8.528169 | 61.2 | 23.2 | 26 | 0.8595238
40 | 0503 | 3.625 | 110.5 | 2835 | 2.5235 | 2.255283 | 9.7518 | 0 | 2.637 | 2.5865 | 93.25 | 64.75 | 37 | 5.525 | 69.6 | 31.6 | 26 | 7.573809
40 | 0504 | 5.3 | 65.4375 | 12196.09 | 2.451333 | 2.284266 | 8.566375 | 0 | 2.637 | 2.539421 | 94.2069 | 82.06897 | 72.86207 | 11.14598 | 61.7 | 32.5 | 26 | 0.7809524
40 | 0505 | 4.655556 | 29 | 37908.25 | 2.4544 | 2.242048 | 9.2685 | 0 | 2.637 | 2.5885 | 99.85714 | 88 | 71.71429 | 11.07143 | 60.7 | 24.7 | 26 | 1.252381
40 | 0507 | 3.4 | 34 | 2086 | 2.523 | 2.223959 | 9.667857 | 0.78 | 2.637 | 2.626 | 88.5 | 57 | 42.5 | 5.4 | 71.9 | 35.5 | 26 | 0.6333333
40 | 0508 | 3.7 | 34 | 3477 | 2.515 | 2.19865 | 10.2924 | 0 | 2.637 | 2.635 | 88 | 49 | 34 | 4.9 | 67.7 | 30.4 | 26 | 2.588889
40 | 0509 | 5.25 | 54 | 2563 | 2.479 | 2.237339 | 12.24667 | 1.035 | 2.637 | 0 | 93.5 | 82.5 | 73.5 | 10 | 55.2 | 21.6 | 26 | 3.019048
40 | 0603 | 5.5 | 43 | 5249 | 2.429 | 2.26825 | 6.618 | 0 | 0 | 0 | 100 | 92 | 64 | 5 | 122 | 12 | 33 | 6.188889
40 | 0604 | 5.5 | 43 | 5428 | 2.429 | 2.23225 | 8.103 | 0 | 0 | 0 | 100 | 92 | 64 | 5 | 107.8 | 7.8 | 33 | 4.341667
40 | 0606 | 5.5 | 43 | 5428 | 2.429 | 2.2325 | 8.09 | 0 | 0 | 0 | 100 | 92 | 64 | 5 | 104.4 | 8.8 | 33 | 0.4805556
40 | 0607 | 5.5 | 43 | 5428 | 2.43 | 2.269107 | 7.83 | 0.975 | 2.66 | 0 | 100 | 92 | 64 | 5 | 205.2 | 30.2 | 26 | 2.536364
40 | 0608 | 4.268421 | 43 | 274719.5 | 2.472684 | 2.29276 | 8.637 | 0 | 0 | 2.562444 | 99.57895 | 87.10526 | 58.47368 | 6.584211 | 80.3 | 15.2 | 33 | 10.03056
40 | 1015 | 3.35 | 0 | 0 | 2.512 | 2.444667 | 3.34 | 0 | 0 | 2.632 | 80 | 56.5 | 40.5 | 6.25 | 9.5 | 1.4 | 32 | 1.842857
40 | 1017 | 4.925 | 0 | 0 | 2.45475 | 2.311429 | 5.4425 | 0 | 0 | 2.618 | 96.5 | 76 | 56.25 | 4.275 | 9.4 | 1.7 | 32 | 12.13333
40 | 4086 | 4.9 | 0 | 0 | 2.4495 | 2.344444 | 1.7725 | 0.825 | 0 | 0 | 95 | 78.33333 | 60.33333 | 7 | 55 | 23 | 35 | 0.9181818
40 | 4087 | 4.666667 | 0 | 0 | 2.476833 | 2.361291 | 4.482333 | 1.495 | 0 | 2.648 | 96 | 78.83333 | 61.66667 | 6.933333 | 31.1 | 7.3 | 35 | 2.828571
40 | 4088 | 4.433333 | 0 | 0 | 2.473 | 2.335857 | 6.781 | 0 | 0 | 2.587 | 94.33333 | 78 | 61 | 8.366667 | 36.6 | 9 | 35 | 14.56667
40 | 4154 | 4.3125 | 0 | 0 | 2.497062 | 2.296964 | 8.1805 | 0.685 | 2.637 | 2.6375 | 98.1875 | 86.75 | 72.3125 | 5.95625 | 69.2 | 34.9 | 34 | 4.873809
40 | 4161 | 5.25 | 0 | 0 | 2.44125 | 2.392167 | 2.003 | 0 | 2.684 | 2.614 | 95.75 | 72.75 | 54.5 | 6.675 | 20 | 4.8 | 34 | 5.455556
40 | 4163 | 4.264706 | 0 | 0 | 2.507118 | 2.385409 | 5.077667 | 1.5 | 0 | 2.615 | 94.05882 | 69.76471 | 52 | 6.311765 | 67.5 | 16.5 | 34 | 0.9111111
40 | 4165 | 4.207143 | 0 | 0 | 2.501231 | 2.364176 | 5.644 | 1.5875 | 0 | 2.616 | 95.92857 | 80.78571 | 62 | 6.435714 | 8.2 | 2.7 | 34 | 1.397436
40 | 6010 | 5.0875 | 0 | 0 | 2.420875 | 2.262812 | 6.43075 | 0 | 2.54525 | 2.55575 | 91.375 | 77.375 | 58.125 | 8.475 | 205.5 | 13.4 | 35 | 1.6
40 | AA01 | 5.688889 | 0 | 0 | 2.444077 | 2.336783 | 6.31225 | 0 | 2.667 | 0 | 98.8 | 89.4 | 76.6 | 9.073333 | 42.2 | 18.2 | 6 | 2.019048
40 | AA02 | 4.275 | 0 | 0 | 2.549 | 2.332667 | 8.70025 | 0 | 2.667 | 0 | 100 | 88 | 71 | 4.3 | 45.4 | 21.4 | 5 | 3.447619
40 | AA03 | 4.870588 | 0 | 0 | 2.462455 | 2.355893 | 4.464857 | 0 | 2.667 | 0 | 99.45455 | 89.54545 | 74.09091 | 7.009091 | 44 | 20 | 4 | 1.166667
40 | AA61 | 5 | 0 | 0 | 2.47 | 2.410667 | 1.97475 | 0 | 2.667 | 0 | 100 | 82 | 62 | 5.8 | 44.5 | 20.5 | 5 | 8.857143
40 | AA62 | 4.770588 | 0 | 0 | 2.454182 | 2.36492 | 4.71625 | 0 | 2.667 | 0 | 100 | 92.27273 | 74.54545 | 7.081818 | 45.1 | 21.1 | 4 | 10.08571
40 | AA63 | 5.775 | 0 | 0 | 2.448 | 2.230583 | 8.55675 | 0 | 2.65 | 0 | 98 | 66 | 27 | 6.3 | 45.6 | 21.6 | 5 | 7.133333
41 | 2002 | 4.375 | 0 | 0 | 2.4835 | 2.40495 | 3.764 | 1.105 | 2.785 | 0 | 95.75 | 58 | 33 | 6.25 | 55.1 | 8.1 | 34 | 0.5037037
41 | 7025 | 5.55 | 0 | 0 | 2.488 | 2.322429 | 6.806 | 0 | 0 | 0 | 99.5 | 77 | 52 | 7.05 | 36.6 | 13.2 | 33 | 0.4
41 | AA01 | 5.71 | 0 | 0 | 2.515667 | 2.380846 | 6.515571 | 0 | 2.754 | 0 | 97.9 | 84.3 | 62.6 | 10.06 | 119.7 | 21.7 | 7 | 2.341667
41 | AA59 | 5.95 | 0 | 0 | 2.548 | 2.364279 | 4.51375 | 0 | 2.754 | 0 | 99.25 | 84.5 | 61 | 8.875 | 40.1 | 22.1 | 7 | 0.1833333
41 | AA60 | 4.4625 | 0 | 0 | 2.573143 | 2.372412 | 6.725167 | 0 | 2.754 | 0 | 100 | 89.75 | 69 | 9.175 | 39.6 | 21.6 | 7 | 0.008333333
42 | 1597 | 5.1225 | 0 | 0 | 2.468071 | 2.344989 | 5.78275 | 0.735 | 0 | 2.579 | 92.92857 | 71.85714 | 48.28571 | 5.125 | 230.7 | 79.5 | 35 | 22.18889
42 | 1599 | 5.475 | 0 | 0 | 2.56975 | 2.38775 | 7.2185 | 0 | 2.749 | 2.712 | 94 | 73.75 | 47.75 | 5.55 | 64.2 | 36 | 33 | 1.556667
42 | 1605 | 5.616667 | 0 | 0 | 2.467 | 2.396207 | 2.982 | 1.16375 | 2.649 | 2.61675 | 94.75 | 80.47222 | 55.77778 | 6.266667 | 78.3 | 29.7 | 33 | 0.3833333
42 | 1608 | 6 | 0 | 0 | 2.547 | 2.377083 | 6.9075 | 0 | 2.784 | 2.73 | 95.75 | 80.25 | 56 | 4.85 | 46.5 | 15 | 35 | 2.144444
42 | 1613 | 4.85 | 0 | 0 | 2.57575 | 2.409417 | 7.615 | 0 | 2.761 | 2.746 | 93.75 | 76.75 | 54.75 | 6.625 | 158.5 | 3.7 | 32 | 0.3111111
42 | 1614 | 5.416667 | 0 | 0 | 2.530167 | 2.429417 | 4.8575 | 0 | 2.725333 | 2.71 | 98 | 85.33333 | 57.83333 | 6.3 | 100.7 | 25.7 | 32 | 4.071429
42 | 1617 | 5.05 | 0 | 0 | 2.56625 | 2.436417 | 5.104 | 0 | 2.7485 | 2.7395 | 93.5 | 79 | 56.75 | 5.85 | 41.5 | 4.7 | 32 | 1.366667
42 | 1618 | 5.6125 | 0 | 0 | 2.493 | 2.392133 | 5.7455 | 0 | 2.635 | 0 | 93.625 | 75.125 | 56.75 | 6.25 | 437.4 | 10.2 | 32 | 4.722222
42 | 1691 | 5.3 | 0 | 0 | 2.46425 | 2.378917 | 3.436 | 0 | 0 | 2.599 | 92.75 | 73 | 48.75 | 4.575 | 71 | 8.2 | 32 | 5.566667
44 | 7401 | 6.1 | 0 | 0 | 2.4885 | 2.411538 | 4.6025 | 0 | 2.634 | 0 | 100 | 87.5 | 62 | 8.5 | 771 | 18.6 | 32 | 0.6074074
45 | 1008 | 4.9 | 0 | 0 | 2.471 | 2.342375 | 3.214 | 0 | 2.6535 | 2.6665 | 99.5 | 56 | 42.5 | 5.75 | 11.5 | 3.7 | 36 | 125.9667
45 | 1011 | 4.4 | 0 | 0 | 2.4875 | 2.390833 | 3.885 | 0 | 2.733 | 0 | 99 | 63.5 | 43 | 6.7 | 26.6 | 6.4 | 33 | 39.40833
45 | 1024 | 5.45 | 0 | 0 | 2.4335 | 2.245 | 7.893 | 0 | 2.649 | 2.616 | 100 | 92.5 | 67 | 3.55 | 32 | 8 | 33 | 4.292308
45 | 1025 | 5.95 | 0 | 0 | 2.38 | 2.336 | 1.773 | 1.27 | 2.65 | 2.6355 | 100 | 94.66667 | 73.33333 | 3.833333 | 21.4 | 4.8 | 26 | 77.60833
45 | 7019 | 5.1 | 0 | 0 | 2.513 | 2.334 | 7.124 | 0 | 2.76 | 2.678 | 100 | 93 | 57 | 6 | 9.6 | 2.7 | 33 | 12.21667
46 | 0603 | 5 | 0 | 9516 | 2.439 | 2.316875 | 5.0065 | 0 | 0 | 2.6065 | 89 | 69 | 52 | 7.05 | 129.8 | 37.8 | 25 | 0.2952381
46 | 0604 | 5.15 | 0 | 16144 | 2.4405 | 2.31675 | 5.0695 | 0 | 0 | 2.603 | 89.5 | 73 | 57 | 7.55 | 93.1 | 25.3 | 25 | 0.4119048
46 | 0608 | 5.4 | 0 | 8929.5 | 2.4435 | 2.327 | 4.764 | 0 | 0 | 2.6095 | 90.5 | 74 | 57 | 7.55 | 167.9 | 53.6 | 25 | 3.159524
46 | 0803 | 5.7 | 0 | 1515 | 2.437 | 2.310625 | 4.235 | 0.68 | 2.623 | 2.573 | 100 | 78 | 59 | 4.3 | 27 | 11.6 | 26 | 3.566667
46 | 0804 | 5.4 | 0 | 2710.5 | 2.4505 | 2.330375 | 4.13 | 0.52 | 2.623 | 2.588 | 100 | 78.5 | 59 | 4.4 | 40.5 | 16.5 | 26 | 0.9242424
46 | 0859 | 2.1 | 0 | 0 | 0 | 2.316875 | 4.883 | 0.58 | 2.623 | 0 | 99 | 93 | 81 | 16.3 | 65 | 17.5 | 26 | 2.475758
46 | 9106 | 4.88 | 0 | 0 | 2.485857 | 2.298357 | 7.272 | 0 | 2.5925 | 2.57825 | 100 | 88 | 71.4 | 12.1 | 75 | 42.5 | 33 | 0.04444445
47 | 0661 | 5.4 | 37 | 9474 | 2.344 | 2.303714 | 6.721 | 0 | 0 | 2.54 | 100 | 90 | 69 | 0.1 | 39.5 | 8.3 | 29 | 0.01428571
47 | 1023 | 4.576923 | 0 | 0 | 2.5165 | 2.398811 | 4.165667 | 0 | 2.6925 | 2.625 | 87.15385 | 68.46154 | 52 | 7.346154 | 92.1 | 31.6 | 35 | 18.65556
47 | 1028 | 4.325 | 0 | 0 | 2.559 | 2.416417 | 5.479 | 0 | 2.746 | 2.712 | 90.75 | 64.75 | 47 | 7.3 | 35.3 | 17.5 | 33 | 5.833333
47 | 1029 | 4.35 | 0 | 0 | 2.50175 | 2.352833 | 5.948 | 0 | 2.67 | 2.6175 | 86 | 75.25 | 46 | 8.25 | 67.5 | 10.5 | 35 | 12.91818
47 | 2001 | 5.2 | 0 | 0 | 2.429375 | 2.319682 | 3.74975 | 1.855 | 2.712333 | 2.585667 | 93.33333 | 82 | 63 | 5.716667 | 100.4 | 73.4 | 32 | 9.587879
47 | 2008 | 4.03 | 0 | 0 | 2.4655 | 2.28348 | 4.6282 | 1.155 | 2.598 | 2.598333 | 81.75 | 64.25 | 45.5 | 6.05 | 67 | 39.1 | 33 | 11.51667
47 | 3101 | 4.663636 | 0 | 0 | 2.517818 | 2.327038 | 7.620333 | 1.575 | 2.714667 | 2.6535 | 92.31818 | 76.86364 | 62.5 | 9.404545 | 480.8 | 22.4 | 33 | 0.57
47 | 3104 | 5.6 | 0 | 0 | 2.481 | 2.284 | 7.94 | 0 | 2.65 | 2.632 | 100 | 88 | 65 | 9.2 | 212 | 2.6 | 35 | 20.74167
47 | 3108 | 4.525 | 0 | 0 | 2.524 | 2.363667 | 5.059 | 0.995 | 2.688333 | 2.641667 | 84 | 69.125 | 52.25 | 6.1125 | 1212.3 | 38.3 | 33 | 0.04285714
47 | 3109 | 3.9 | 0 | 0 | 2.4985 | 2.270091 | 8.295333 | 0.64 | 2.642667 | 2.651333 | 87.5 | 64.66667 | 40 | 4.333333 | 161.9 | 12.3 | 33 | 15.77917
47 | 3110 | 5.15 | 0 | 0 | 2.5898 | 2.302286 | 9.824667 | 1.58 | 2.817667 | 2.67625 | 91.66667 | 78 | 60 | 5.933333 | 36.3 | 11.9 | 33 | 19.91429
47 | 6015 | 4.075 | 0 | 0 | 2.535167 | 2.381437 | 5.537 | 0 | 2.68 | 2.6695 | 81.25 | 66 | 45.25 | 7.2 | 21.6 | 14.3 | 35 | 0.3916667
47 | 9024 | 4.2 | 0 | 0 | 2.494167 | 2.354 | 5.858333 | 0 | 2.709333 | 2.643667 | 94.16667 | 72.33333 | 52 | 9.15 | 398 | 19.7 | 33 | 0.45
47 | 9025 | 4.857143 | 0 | 0 | 2.515643 | 2.351273 | 6.512 | 1.295 | 2.709333 | 2.6305 | 95.5 | 78.83333 | 60 | 9 | 167.9 | 14.9 | 34 | 1.05
48 | 0114 | 4.7 | 35 | 5403 | 2.434 | 2.333031 | 3.898 | 1.255 | 2.6135 | 2.601 | 100 | 93 | 64 | 6.8 | 83.4 | 13.2 | 26 | 0.009090909
48 | 0116 | 4.996296 | 33.51852 | 7287.481 | 2.424889 | 2.315062 | 5.10875 | 0 | 2.608667 | 2.605778 | 95.88889 | 76.03704 | 53.11111 | 8.351852 | 112.5 | 20.9 | 28 | 0.01212121
48 | 0117 | 4.381481 | 49.04255 | 8241.574 | 2.452741 | 2.321838 | 4.254 | 0 | 2.608667 | 2.629037 | 96.44444 | 68.66667 | 44.25926 | 7.114815 | 79.6 | 21.1 | 28 | 0.1151515
48 | 0120 | 4.124444 | 40 | 208668.8 | 2.433 | 2.336072 | 3.56075 | 1.245 | 2.604333 | 2.545077 | 100 | 90 | 59 | 5.9 | 92.6 | 13.9 | 26 | 0.01515152
48 | 0121 | 4.342222 | 39 | 399946.6875 | 2.460938 | 2.344119 | 3.70125 | 1.165 | 2.604333 | 2.58822 | 100 | 93 | 66 | 7 | 86.7 | 9.4 | 26 | 0.03030303
48 | 0122 | 2.3 | 0 | 0 | 0 | 2.335298 | 4.399667 | 1.725 | 2.603 | 0 | 95 | 27 | 6 | 2.5 | 98.7 | 14.1 | 26 | 0.2878788
48 | 0123 | 4.928889 | 23.79762 | 31484.33 | 2.415957 | 2.303744 | 4.8616 | 0 | 2.603 | 2.5975 | 98.41111 | 80.27778 | 46.62222 | 4.851111 | 115 | 18.3 | 28 | 0.003030303
48 | 0164 | 4.8 | 21.66667 | 0 | 2.416333 | 2.330364 | 3.813333 | 0 | 2.6135 | 0 | 100 | 88.66667 | 51.66667 | 4.333333 | 51.8 | 8.4 | 28 | 0.2481481
48 | 0801 | 4.95 | 35 | 39849.33 | 2.4405 | 2.2882 | 5.98 | 1.47 | 2.6075 | 2.5045 | 100 | 83 | 62 | 4.1 | 46.5 | 9.1 | 28 | 0.1125
48 | 0802 | 4.825 | 12 | 46834.25 | 2.43175 | 2.296647 | 5.431 | 1.4225 | 2.6075 | 2.51325 | 100 | 81.25 | 61.25 | 4.025 | 54.7 | 13.3 | 28 | 0.3583333
48 | 0901 | 4.909677 | 34 | 9160.5 | 0 | 2.320075 | 0 | 0 | 2.633 | 0 | 99.75 | 73 | 53.875 | 4.8 | 135.4 | 6.4 | 28 | 2.076667
48 | 0902 | 5.59 | 42.5 | 7203.6 | 0 | 2.275783 | 0 | 0 | 2.561 | 0 | 100 | 74.125 | 51.125 | 4.9125 | 157.8 | 5.6 | 28 | 0.1566667
48 | 0903 | 5.83 | 37.75 | 17617 | 0 | 2.294125 | 0 | 0 | 2.561 | 0 | 100 | 74.375 | 52.125 | 5.8125 | 158.8 | 6 | 28 | 0.4733333
48 | 1039 | 4.4 | 0 | 0 | 2.467 | 2.32325 | 5.532 | 1.52 | 2.595 | 2.595 | 96.25 | 70.75 | 51.5 | 3.75 | 242.9 | 68.3 | 33 | 1.214815
48 | 1046 | 4.9 | 0 | 0 | 2.4015 | 2.326917 | 3.738667 | 0 | 2.6355 | 2.529 | 91.83333 | 79.16667 | 48.83333 | 5.733333 | 79.2 | 38.4 | 33 | 47.52381
48 | 1047 | 3.85 | 0 | 0 | 2.466 | 2.38 | 3.45 | 0 | 2.6355 | 2.572 | 73 | 50.5 | 39 | 5.7 | 238.8 | 60 | 33 | 0.2047619
48 | 1048 | 5.55 | 0 | 0 | 2.3485 | 2.281833 | 3.805 | 0 | 2.501 | 2.308 | 88.5 | 59 | 43 | 12 | 33 | 3.6 | 33 | 0.6416666
48 | 1049 | 5.85 | 0 | 0 | 2.505 | 2.333667 | 6.825 | 0 | 2.879 | 2.722 | 100 | 99 | 84 | 2.4 | 24.1 | 5.1 | 33 | 1.141667
48 | 1056 | 6.3 | 0 | 0 | 2.228 | 2.159667 | 3.067 | 0 | 0 | 2.384 | 100 | 95.5 | 59.5 | 3 | 49.8 | 6.6 | 33 | 14.61481
48 | 1060 | 4.4 | 0 | 0 | 2.44 | 2.310074 | 5.307 | 2.16 | 2.532 | 2.546 | 89.25 | 79.5 | 59 | 6.3 | 25.8 | 7.5 | 33 | 0.03939394
48 | 1065 | 4.4 | 0 | 0 | 2.4525 | 2.335833 | 4.752 | 0 | 2.572 | 2.585 | 82 | 63 | 50.5 | 6.05 | 27.3 | 17.7 | 33 | 0.25
48 | 1068 | 5.016667 | 0 | 0 | 2.3965 | 2.280059 | 4.6824 | 1.3425 | 2.575667 | 2.54 | 93.33333 | 74.66667 | 54.66667 | 6.516667 | 153.3 | 69.3 | 35 | 8.852381
48 | 1069 | 4.4 | 0 | 0 | 2.439 | 2.377833 | 2.195 | 0 | 0 | 2.599 | 88 | 81.25 | 58.25 | 4.725 | 124.8 | 38 | 35 | 4.511111
48 | 1070 | 4.6 | 0 | 0 | 2.4215 | 2.319833 | 4.198 | 0 | 0 | 2.565 | 77.5 | 67.5 | 50.5 | 4.3 | 204 | 63 | 35 | 0.3904762
48 | 1076 | 6.25 | 0 | 0 | 2.2535 | 2.1396 | 4.835 | 0 | 0 | 2.3255 | 90.75 | 69 | 47 | 7.3 | 56.7 | 23.1 | 33 | 7.772727
48 | 1077 | 4.5 | 0 | 0 | 2.447667 | 2.392067 | 2.0925 | 0.85 | 2.614 | 2.5965 | 94 | 82.5 | 55.5 | 5.5 | 46.1 | 14.9 | 33 | 0.4757576
48 | 1087 | 5.65 | 0 | 0 | 2.447 | 2.346556 | 4.614 | 0 | 2.637 | 2.6425 | 100 | 82.75 | 57.5 | 5.075 | 60.9 | 32.1 | 33 | 0.06
48 | 1092 | 5.85 | 0 | 0 | 2.4355 | 2.2706 | 6.851 | 1.8 | 2.528 | 0 | 100 | 83.5 | 54.5 | 6.5 | 117 | 29.5 | 21 | 4.797436
48 | 1093 | 6.075 | 0 | 0 | 2.293 | 2.175667 | 5.2515 | 0 | 2.399 | 2.4245 | 100 | 95 | 64.25 | 5.525 | 65.3 | 13.7 | 35 | 26.51111
48 | 1096 | 4.5 | 0 | 0 | 2.468833 | 2.321318 | 5.825333 | 1.49 | 0 | 2.5575 | 95.5 | 83.66667 | 56.33333 | 7.3 | 159.4 | 60.7 | 33 | 3.842857
48 | 1109 | 4.6 | 0 | 0 | 2.4355 | 2.296667 | 4.865 | 0 | 2.61 | 2.589 | 92.5 | 76 | 60 | 4.35 | 53.7 | 27.7 | 33 | 1.885714
48 | 1111 | 5.25 | 0 | 0 | 2.4405 | 2.313 | 7.096 | 1.195 | 2.691 | 2.245 | 93.75 | 62.25 | 39 | 7.575 | 53.3 | 27.9 | 33 | 0.4166667
48 | 1113 | 3.45 | 0 | 0 | 2.544 | 2.334 | 8.255 | 0 | 2.608 | 2.6305 | 100 | 72.83333 | 53.83333 | 4.4 | 29.9 | 6.9 | 26 | 5.72381
48 | 1119 | 4.7 | 0 | 0 | 2.4665 | 2.306625 | 6.9885 | 0 | 2.324 | 2.61 | 98 | 83 | 51.66667 | 3.333333 | 26.9 | 12.5 | 33 | 4.02381
48 | 1130 | 5.25 | 0 | 0 | 2.41475 | 2.267267 | 5.9435 | 0 | 0 | 2.586 | 100 | 86.9 | 56.7 | 4.8 | 118 | 14.4 | 35 | 4.781481
48 | 1174 | 6.25 | 0 | 0 | 2.2125 | 1.944333 | 12.118 | 0 | 0 | 2.062 | 82.5 | 68.5 | 54.5 | 7.45 | 35.7 | 9.2 | 32 | 5.833333
48 | 1178 | 5.65 | 0 | 0 | 2.401 | 2.255312 | 6.0575 | 0 | 0 | 2.505 | 99 | 86.25 | 63.25 | 9.925 | 47.6 | 17 | 33 | 0.08888889
48 | 1181 | 8.05 | 0 | 0 | 2.1415 | 1.904167 | 11.083 | 0 | 2.199 | 2.228 | 68.5 | 54 | 46 | 8.7 | 44.8 | 13.8 | 33 | 1.872222
48 | 1183 | 5.45 | 0 | 0 | 2.3285 | 2.195667 | 5.692 | 0 | 2.607 | 2.671 | 81 | 58.5 | 41.5 | 6.9 | 56.4 | 22.8 | 33 | 1.266667
48 | 2108 | 4.71 | 0 | 0 | 2.4673 | 2.304333 | 6.1025 | 0 | 2.520667 | 2.594 | 100 | 96.3 | 66.5 | 6.81 | 145.7 | 20.9 | 34 | 0.751282
48 | 2133 | 4.9 | 0 | 0 | 2.421 | 2.273333 | 6.09 | 0 | 2.483 | 2.523 | 100 | 95.5 | 59.5 | 6.25 | 51.9 | 4.7 | 32 | 2.991667
48 | 2176 | 5.05 | 0 | 0 | 2.45075 | 2.297312 | 6.163 | 0 | 2.606 | 2.459 | 100 | 85.75 | 58.75 | 5.5 | 53 | 15.2 | 33 | 8.077778
48 | 3609 | 4.7 | 0 | 0 | 2.454 | 2.2565 | 8.048 | 0 | 0 | 2.558 | 95.5 | 86 | 68.5 | 8.15 | 10.8 | 4.2 | 33 | 53.33333
48 | 3669 | 6.48 | 0 | 0 | 2.2942 | 2.142143 | 5.515 | 1.305 | 2.196 | 2.3725 | 100 | 98 | 68.2 | 5.98 | 106.4 | 26.9 | 32 | 1.063889
48 | 3679 | 6.4 | 0 | 0 | 1.745 | 1.571 | 9.973 | 0 | 1.576 | 1.925 | 100 | 100 | 66 | 8.7 | 30 | 4.8 | 35 | 6.458333
48 | 3729 | 5.425 | 0 | 0 | 2.38975 | 2.331333 | 2.3255 | 0 | 2.606 | 2.46 | 89 | 77 | 50 | 7.175 | 80.1 | 32.4 | 33 | 3.159259
48 | 3739 | 5.8 | 0 | 0 | 2.377 | 2.2616 | 4.875 | 1.57 | 0 | 2.373 | 100 | 97 | 62 | 6 | 82.1 | 6.9 | 35 | 0.4270833
48 | 3749 | 6 | 0 | 0 | 2.2655 | 2.09 | 6.932 | 0 | 2.402 | 2.358 | 100 | 97.5 | 68 | 5.05 | 37.4 | 3.6 | 33 | 15.03809
48 | 3769 | 4.525 | 0 | 0 | 2.48025 | 2.340625 | 6.31 | 0.76 | 0 | 2.663 | 99.8 | 82 | 55.8 | 2.78 | 22.2 | 5.4 | 33 | 5.892592
48 | 3835 | 5.02 | 0 | 0 | 2.4099 | 2.328591 | 5.291 | 0 | 2.58425 | 0 | 96.66667 | 82.33333 | 57.33333 | 7.333333 | 88.7 | 31.7 | 32 | 0.86
48 | 3855 | 4.8 | 0 | 0 | 2.458 | 2.3505 | 4.372 | 1.87 | 2.462 | 0 | 100 | 87.5 | 62.5 | 4.5 | 101.1 | 9.9 | 21 | 7.908333
48 | 3865 | 4.925 | 0 | 0 | 2.49075 | 2.252143 | 8.26 | 0 | 0 | 2.659 | 100 | 100 | 63.5 | 5.75 | 654.6 | 8.1 | 33 | 0.7190476
48 | 5287 | 4.5 | 0 | 0 | 2.5005 | 2.1918 | 11.136 | 1.385 | 2.65 | 0 | 100 | 100 | 72.5 | 4.05 | 58.6 | 4.6 | 32 | 0.3888889
48 | 6079 | 5.066667 | 0 | 0 | 2.448 | 2.305056 | 5.884333 | 0 | 0 | 2.528 | 98.66667 | 89.33333 | 59.83333 | 5.833333 | 106.3 | 71.3 | 33 | 7.75
48 | 6160 | 6.3 | 0 | 0 | 2.427 | 2.3 | 5.23 | 0 | 2.583 | 0 | 100 | 98 | 63 | 5.85 | 17.2 | 4 | 35 | 2.716667
48 | 6179 | 6.075 | 0 | 0 | 2.31225 | 2.1643 | 6.828 | 0 | 0 | 0 | 88.75 | 76 | 49.25 | 7.5 | 58.9 | 18.7 | 33 | 0.1285714
48 | 9005 | 4.55 | 0 | 0 | 2.4635 | 2.328 | 5.668 | 0 | 0 | 0 | 100 | 80 | 50.5 | 4.45 | 37.4 | 9.2 | 21 | 3.742222
48 | A503 | 4.370968 | 16 | 148176.9 | 2.488433 | 2.404579 | 2.908143 | 0 | 2.6168 | 2.609391 | 92.4 | 77.06667 | 55.86667 | 5.623333 | 98.5 | 39.1 | 33 | 0.4738095
48 | A507 | 4.707143 | 34.57143 | 6988.905 | 2.535333 | 2.447714 | 2.980667 | 0 | 2.6965 | 2.674286 | 99.14286 | 75.95238 | 53.57143 | 5.961905 | 108 | 38.1 | 17 | 0.2690476
48 | A508 | 4 | 0 | 38323.43 | 2.547286 | 2.399436 | 3.50525 | 0 | 2.64725 | 2.6038 | 99.14286 | 73.71429 | 52.85714 | 6.314286 | 107 | 41 | 17 | 0.3523809
48 | A509 | 4.383871 | 30.70968 | 98222.81 | 2.483935 | 2.40758 | 2.63375 | 0 | 2.623833 | 0 | 94.35484 | 78.80645 | 57.22581 | 5.493548 | 101.4 | 33.6 | 33 | 1.116667
48 | AA02 | 4.766667 | 0 | 0 | 2.4656 | 2.298607 | 6.18375 | 0 | 2.65 | 0 | 100 | 95 | 64 | 5.74 | 55.8 | 11.1 | 3 | 0.1777778
48 | AA03 | 4.922222 | 0 | 0 | 2.4914 | 2.302143 | 8.2955 | 0 | 2.65 | 0 | 100 | 96 | 60 | 5.44 | 54 | 11.1 | 3 | 0.1666667
49 | 0803 | 5.65 | 86 | 8200 | 2.335 | 2.14025 | 7.808 | 0.415 | 2.545 | 2.513 | 0 | 96 | 66 | 5.1 | 677.9 | 24.9 | 25 | 0.08823529
49 | 0804 | 5.65 | 92 | 17835 | 2.307 | 2.162625 | 6.365 | 0.44 | 2.545 | 2.4985 | 0 | 94 | 67 | 5.1 | 529.5 | 28.7 | 25 | 0.1470588
49 | 1001 | 5.7 | 0 | 0 | 2.3945 | 2.394437 | 0.804 | 2.22 | 2.642 | 2.603 | 100 | 77 | 58.5 | 7.35 | 58.6 | 29.6 | 33 | 0.9979167
49 | 1004 | 7.321951 | 0 | 0 | 2.319183 | 2.202746 | 5.0698 | 0.8159524 | 2.55 | 2.4315 | 100 | 82.52439 | 58.23171 | 9.259756 | 35.3 | 16.9 | 33 | 0.1866667
49 | 1005 | 5.225 | 0 | 0 | 2.51275 | 2.412563 | 3.968 | 0 | 0 | 2.6785 | 100 | 82 | 58 | 7.5 | 23.7 | 9.7 | 36 | 1.533333
49 | 1006 | 5.85 | 0 | 0 | 2.4 | 2.37875 | 1.382 | 0 | 2.512667 | 2.552 | 100 | 81 | 55 | 5.6 | 19.6 | 11.7 | 33 | 1.366667
49 | 1008 | 5.65 | 0 | 0 | 2.441 | 2.3975 | 1.781 | 0 | 2.584 | 2.54 | 100 | 88 | 62.5 | 9.9 | 28.6 | 19.2 | 33 | 23.41667
49 | 1017 | 5.4 | 0 | 0 | 2.322 | 2.22675 | 4.104 | 0 | 2.47 | 2.436 | 99.5 | 77 | 57 | 6.8 | 52.4 | 15.2 | 33 | 49.44
50 | 1002 | 5.775 | 0 | 0 | 2.50725 | 2.450821 | 2.5685 | 0.8525 | 0 | 2.6475 | 87 | 65.75 | 47.5 | 3.275 | 34.3 | 8.5 | 26 | 30.925
50 | 1004 | 5.3125 | 0 | 0 | 2.483 | 2.418667 | 2.589 | 0.73 | 0 | 2.6585 | 91.25 | 80.5 | 56.875 | 6.8375 | 332 | 54.8 | 35 | 13.83333
50 | 1681 | 5.575 | 0 | 0 | 2.55325 | 2.434455 | 3.0725 | 0.81 | 2.69 | 2.7285 | 100 | 77.25 | 56 | 5.2 | 127.2 | 16.2 | 35 | 0.1083333
50 | 1682 | 4.9 | 0 | 0 | 2.5515 | 2.365125 | 7.306 | 0.65 | 2.69 | 2.662 | 99 | 73.5 | 62 | 3.25 | 219.5 | 19 | 22 | 2.0125
50 | 1683 | 4.925 | 0 | 0 | 2.5495 | 2.411 | 4.505 | 0.86 | 2.69 | 2.714 | 99.75 | 75.5 | 57.5 | 5.1 | 185.3 | 26.9 | 33 | 22.56667
51 | 0115 | 4.890476 | 62.73529 | 2282.706 | 2.410238 | 2.216141 | 6.881667 | 0 | 2.599 | 0 | 80.57143 | 50.47619 | 35.90476 | 4.333333 | 65 | 21.5 | 29 | 6.85
51 | 0117 | 5.033333 | 53 | 6731 | 2.4235 | 2.210317 | 5.53375 | 0.88 | 2.599 | 2.588 | 100 | 91 | 53.5 | 5.8 | 64.2 | 22.2 | 29 | 24.22333
51 | 0118 | 4.3 | 55 | 2143 | 2.371 | 2.26125 | 4.7175 | 1.020882 | 2.599 | 2.59 | 68 | 51 | 41 | 4.5 | 66.2 | 14.3 | 29 | 24.81
51 | 0119 | 4.356061 | 51.5 | 19719.42 | 2.446939 | 2.212035 | 8.8075 | 0 | 2.597 | 2.584 | 95.15152 | 74.27273 | 42.81818 | 5.424242 | 63.6 | 21 | 29 | 8.076667
51 | 0120 | 2.4 | 0 | 0 | 0 | 2.19572 | 11.085 | 0.57 | 2.597 | 0 | 82.5 | 43 | 16.5 | 3.6 | 67.8 | 14.1 | 29 | 24.5
51 | 0121 | 4.448485 | 0 | 200007.35 | 2.4732 | 2.219457 | 9.24 | 0 | 2.597 | 2.6 | 0 | 0 | 0 | 0 | 80.6 | 13.4 | 29 | 15.78974
51 | 0123 | 3.433333 | 0 | 0 | 0 | 2.256169 | 7.4 | 1.08 | 2.599 | 2.598 | 76 | 31 | 12 | 3.4 | 76.2 | 21.9 | 29 | 12.38
51 | 0124 | 4.102439 | 51.73529 | 402658 | 2.436927 | 2.254863 | 9.73 | 1.078571 | 2.599 | 0 | 82.76471 | 62.55882 | 41.94118 | 3.397059 | 86.7 | 21.3 | 29 | 9.076667
51 | 0159 | 5.2 | 66 | 3565 | 2.438 | 2.218394 | 7.99275 | 0 | 2.599 | 0 | 99 | 82 | 52 | 5.6 | 89.4 | 12.3 | 29 | 17.68
51 | 1002 | 5.3 | 0 | 0 | 2.495375 | 2.331391 | 6.511 | 0.95 | 2.735 | 2.671 | 93.5 | 78.375 | 53 | 7.675 | 260.9 | 21.8 | 33 | 36.75
51 | 1023 | 5.216667 | 0 | 0 | 2.4389 | 2.381681 | 4.008667 | 0 | 2.68775 | 2.603 | 90.9 | 68 | 48.26667 | 4.78 | 48.5 | 20.5 | 32 | 16.84583
51 | 1417 | 5.5 | 0 | 0 | 2.6425 | 2.450781 | 7.0716 | 1.635 | 2.732 | 2.768 | 96.1 | 87.1 | 57.9 | 5.83 | 113.3 | 47.3 | 32 | 79.42222
51 | 1419 | 5.76 | 0 | 0 | 2.4974 | 2.345769 | 4.834 | 0.84 | 2.61525 | 2.656333 | 97 | 75.8 | 57.2 | 6.88 | 795.7 | 47.7 | 35 | 5.924242
51 | 1423 | 6.25 | 0 | 0 | 2.47975 | 2.29925 | 7.071 | 1.19 | 2.6295 | 2.661 | 99.5 | 81.5 | 54.25 | 6.775 | 154.3 | 8.8 | 34 | 9.65
51 | 1464 | 5.533333 | 0 | 0 | 2.459167 | 2.345111 | 4.805 | 0.94 | 2.641667 | 2.62275 | 93.33333 | 78.16667 | 58.5 | 5.483333 | 37.9 | 16.9 | 33 | 10.73333
51 | 2004 | 5.2 | 0 | 0 | 2.425944 | 2.275967 | 6.230667 | 1.295 | 2.610667 | 2.5905 | 95.16667 | 77.33333 | 53.5 | 5.55 | 43.5 | 25.2 | 34 | 39.64
51 | 2021 | 5.3 | 0 | 0 | 2.4445 | 2.245708 | 5.89 | 0.99 | 2.624 | 2.6415 | 100 | 88.75 | 69.75 | 6.75 | 36.7 | 7.3 | 32 | 61.81111
53 | 0802 | 5.5 | 57 | 6801 | 2.531 | 2.3225 | 10.685 | 0 | 2.659 | 2.6 | 100 | 86 | 48 | 6.2 | 342.3 | 41.7 | 25 | 1.263333
53 | 1002 | 4.65 | 0 | 0 | 2.462 | 2.4155 | 1.885 | 0 | 0 | 0 | 95 | 77 | 54 | 7.3 | 157.3 | 9.3 | 33 | 1.213333
53 | 1005 | 5.4 | 0 | 0 | 2.56 | 2.492235 | 2.69925 | 1.18 | 2.644 | 2.631 | 99.625 | 82.25 | 55.625 | 6.125 | 125.7 | 68.7 | 33 | 0.6666667
53 | 1006 | 5.4 | 0 | 0 | 2.481 | 2.4095 | 2.881 | 0 | 0 | 0 | 100 | 85 | 64 | 7.7 | 43.3 | 15.7 | 33 | 36.61111
53 | 1007 | 5.475 | 0 | 0 | 2.59775 | 2.517167 | 2.8275 | 0.98 | 2.842 | 0 | 100 | 72.75 | 43.75 | 5.875 | 98.5 | 33.5 | 34 | 0.64
53 | 1008 | 5.666667 | 0 | 0 | 2.50325 | 2.348378 | 6.770667 | 1.58 | 0 | 2.66 | 100 | 85.08333 | 60.08333 | 6.975 | 51.5 | 12.8 | 34 | 7.585714
53 | 1501 | 4.7 | 0 | 0 | 2.5665 | 2.3985 | 6.546 | 0 | 0 | 0 | 100 | 87.5 | 60.5 | 6.65 | 82.4 | 4.3 | 34 | 24.08
53 | 1801 | 5.475 | 0 | 0 | 2.425 | 2.346813 | 3.2255 | 0 | 0 | 0 | 99 | 80.75 | 60.5 | 6.275 | 164.7 | 27.6 | 33 | 1.683333
53 | 6020 | 5.183333 | 0 | 0 | 2.528667 | 2.366684 | 7.215 | 0.435 | 0 | 0 | 100 | 84 | 57 | 6.616667 | 229.9 | 13.3 | 34 | 6.166667
53 | 6056 | 5.3 | 0 | 0 | 2.590667 | 2.465176 | 5.394667 | 0.835 | 2.7202 | 2.7645 | 100 | 85.83333 | 60.16667 | 7.316667 | 78.1 | 32.9 | 33 | 25.57778
53 | 7322 | 5.6 | 0 | 0 | 2.54375 | 2.428452 | 4.471 | 1.236667 | 0 | 0 | 100 | 83.875 | 61.33333 | 7.5375 | 124.2 | 66.6 | 34 | 45.66061
53 | AA01 | 5 | 0 | 0 | 2.4575 | 2.345947 | 4.473 | 0 | 2.61 | 0 | 100 | 94.5 | 62.5 | 7.65 | 51.6 | 22.2 | 5 | 4.058333
53 | AA02 | 5.192308 | 0 | 0 | 2.474 | 2.315952 | 5.969143 | 0 | 2.61 | 0 | 100 | 87.2 | 54.5 | 8.54 | 48.9 | 19.9 | 7 | 3.372222
53 | AA03 | 4.861538 | 0 | 0 | 2.485545 | 2.2986 | 6.893857 | 0 | 2.61 | 0 | 100 | 79.6 | 54.7 | 6.93 | 48.1 | 18.1 | 7 | 2.15
53 | BA01 | 5 | 0 | 0 | 2.4895 | 2.333595 | 5.678143 | 0 | 2.61 | 0 | 100 | 89 | 58 | 4.5 | 49.3 | 19.3 | 7 | 0.7916667
53 | BA59 | 5.364286 | 0 | 0 | 2.4705 | 2.334484 | 5.588667 | 0 | 2.61 | 0 | 100 | 88.45455 | 57.81818 | 7.372727 | 42.1 | 28.1 | 7 | 1.622222
53 | BA60 | 5.157143 | 0 | 0 | 2.477583 | 2.322079 | 5.942429 | 0 | 2.61 | 0 | 100 | 85.90909 | 57 | 7.136364 | 42.7 | 28.7 | 7 | 1.191667
54 | 1640 | 4.92 | 0 | 0 | 2.440474 | 2.290629 | 5.74075 | 0.97 | 2.5725 | 2.62725 | 96.41667 | 90 | 60.5 | 2.916667 | 153.3 | 103.3 | 34 | 27.79048
54 | 4004 | 4.225 | 0 | 0 | 2.4475 | 2.34332 | 2.78 | 0.9033333 | 2.667667 | 2.671 | 83.5 | 57.75 | 42.25 | 5.45 | 119.2 | 23.2 | 26 | 0.55
55 | 0116 | 5.9 | 144 | 1207.333 | 2.4495 | 2.334055 | 5.507 | 0.7705263 | 0 | 0 | 99.5 | 84 | 63 | 5.2 | 27.2 | 4.1 | 28 | 0.09333333
55 | 0121 | 6.75 | 132 | 1220.667 | 2.451 | 2.268333 | 7.05325 | 0.98 | 0 | 0 | 99.5 | 89 | 69 | 2.6 | 28.2 | 3.8 | 18 | 1.073333
55 | 0122 | 4.195714 | 0 | 29435.75 | 2.544154 | 2.29329 | 8.96125 | 0 | 0 | 2.665889 | 98.31579 | 34.57895 | 7.263158 | 3.084211 | 28.2 | 4.5 | 19 | 0.1733333
55 | 0805 | 6.183333 | 112.5 | 1624 | 2.4395 | 2.292542 | 5.53825 | 1.085 | 0 | 2.6335 | 99.75 | 93 | 74.25 | 4.275 | 38.7 | 12.6 | 28 | 12.51667
55 | 0806 | 6.133333 | 134.3333 | 1249.333 | 2.4555 | 2.313719 | 5.58975 | 1.075 | 0 | 2.672 | 99.5 | 85.5 | 66.5 | 4.35 | 38 | 14 | 28 | 11.90667
55 | C901 | 6.159375 | 69 | 3809 | 2.453 | 2.330896 | 4.883667 | 0 | 0 | 0 | 99.55556 | 79.55556 | 56.11111 | 2.555556 | 45.2 | 9.8 | 28 | 0.66
55 | C902 | 5.883333 | 61.5 | 2758 | 2.4664 | 2.319426 | 5.689667 | 0.6633333 | 0 | 0 | 100 | 72.5 | 41.2 | 2.22 | 25.1 | 8.9 | 28 | 0.6266666
55 | C903 | 5.625806 | 53.5 | 3190.5 | 0 | 2.340277 | 0 | 0 | 0 | 0 | 100 | 71 | 40.625 | 2.675 | 27.3 | 9.2 | 26 | 0.4866667
55 | C959 | 5.71875 | 69.5 | 1577.25 | 0 | 2.361625 | 0 | 0 | 0 | 0 | 99.875 | 72.125 | 42.625 | 2.5 | 46.3 | 8.8 | 26 | 0.04166667
55 | C960 | 5.403333 | 60 | 2738 | 0 | 2.357567 | 0 | 0 | 0 | 0 | 99.875 | 68.125 | 39 | 2.75 | 25.5 | 8.3 | 26 | 52.425
56 | 1007 | 6.85 | 0 | 0 | 2.3595 | 2.317375 | 1.7845 | 0.945 | 2.54 | 0 | 99.5 | 84.5 | 60 | 6.7 | 36.9 | 12.1 | 33 | 0.04561404
56 | 2015 | 5.4 | 0 | 0 | 2.445 | 2.395375 | 2.031 | 0 | 2.539 | 0 | 100 | 93 | 64.5 | 5.2 | 86.1 | 14.7 | 32 | 3.819048
56 | 2017 | 5.3375 | 0 | 0 | 2.460167 | 2.3286 | 5.118333 | 0.6466667 | 2.577 | 0 | 100 | 92 | 60.125 | 8.575 | 109.8 | 31.4 | 33 | 1.952778
56 | 2019 | 5.65 | 0 | 0 | 2.4835 | 2.384583 | 3.4115 | 1 | 2.62 | 0 | 100 | 83 | 62.5 | 10.85 | 144.1 | 18.1 | 33 | 0.5583333
56 | 2020 | 6.2 | 0 | 0 | 2.485333 | 2.369929 | 4.2235 | 0.89 | 2.617714 | 0 | 100 | 85 | 53.5 | 11.85 | 75 | 24.3 | 33 | 0.3363636
56 | 2037 | 5.35 | 0 | 0 | 2.4645 | 2.4132 | 2.084 | 0 | 2.612 | 0 | 98.5 | 62 | 52 | 6.4 | 40.2 | 7.4 | 35 | 0.1166667
56 | 6029 | 6.130769 | 0 | 0 | 2.4226 | 2.316587 | 4.3788 | 0.6925 | 2.565667 | 0 | 100 | 89.53846 | 60.38462 | 10.95385 | 62 | 18.4 | 35 | 1.077778
56 | 6031 | 6.683333 | 0 | 0 | 2.3858 | 2.322119 | 2.37025 | 0.99 | 2.54375 | 0 | 98.16667 | 78 | 59.33333 | 6.216667 | 45.8 | 45.8 | 33 | 0.6142857
56 | 7773 | 5.3 | 0 | 0 | 2.4655 | 2.374 | 3.713 | 0 | 2.63 | 0 | 100 | 83.5 | 52.5 | 9.2 | 181.7 | 34.7 | 33 | 0.03333333
56 | 7775 | 6.070588 | 0 | 0 | 2.402289 | 2.348677 | 3.181333 | 0.705 | 2.533 | 0 | 99.88235 | 83.23529 | 54.01961 | 5.680392 | 799 | 38.2 | 32 | 0.04102564
72 | 1003 | 5.766667 | 0 | 0 | 2.452667 | 2.2449 | 7.7055 | 0 | 2.615 | 2.459 | 92.25 | 74.75 | 59.5 | 9.45 | 29.4 | 5.6 | 33 | 79.95333
72 | 4122 | 4.95 | 0 | 0 | 2.4685 | 2.351429 | 5.171 | 0 | 0 | 2.494 | 92.5 | 79.5 | 54.5 | 7.975 | 34 | 4 | 33 | 0.004761905
81 | 0502 | 5.3 | 73 | 2674 | 2.415 | 2.362907 | 3.314 | 0 | 2.596 | 0 | 100 | 76 | 51 | 7.4 | 87.6 | 27.6 | 33 | 53.69444
81 | 0503 | 4.7 | 56 | 2678 | 2.41 | 2.331141 | 5.097667 | 0.985 | 2.596 | 0 | 100 | 81 | 54 | 9 | 130.5 | 52 | 25 | 40.96111
81 | 0504 | 4.966667 | 60.33333 | 3769.667 | 2.455667 | 2.374818 | 3.361667 | 0.89 | 2.596 | 0 | 100 | 81 | 64 | 8.633334 | 69.6 | 29.1 | 25 | 18.75556
81 | 0505 | 5.1 | 77 | 2667 | 2.43 | 2.30675 | 6.479 | 0 | 2.596 | 0 | 99 | 75 | 51 | 7.9 | 131.7 | 48.3 | 17 | 28.68611
81 | 0506 | 3.936667 | 0 | 13858.64 | 2.508136 | 2.333871 | 4.6786 | 0 | 2.596 | 2.5868 | 100 | 78.5 | 56.81818 | 8.959091 | 64.6 | 19.6 | 25 | 29.13056
81 | 0507 | 4.353333 | 0 | 6371.364 | 2.480091 | 2.366658 | 4.0506 | 0.775 | 2.596 | 2.5764 | 100 | 78.36364 | 56.09091 | 10.3 | 119.7 | 45.2 | 25 | 12
81 | 0508 | 4.651852 | 65.66667 | 3560.286 | 2.456143 | 2.364238 | 3.2426 | 0.985 | 2.596 | 2.566267 | 99.71429 | 80.57143 | 62.85714 | 10.3 | 177.5 | 73.2 | 25 | 16.77222
81 | 0509 | 4.816667 | 0 | 3330 | 2.459 | 2.326237 | 4.615333 | 0 | 2.596 | 2.567967 | 100 | 77.5 | 59 | 8.85 | 176.7 | 68.7 | 25 | 47.75
81 | 1803 | 5.35 | 0 | 0 | 2.4215 | 2.348889 | 3.019 | 0 | 2.632 | 0 | 100 | 92 | 67.5 | 15.05 | 127 | 39 | 33 | 1.104167
81 | 1804 | 5.957143 | 0 | 0 | 2.400714 | 2.314045 | 3.399 | 0.92 | 2.5955 | 2.584 | 100 | 83 | 61 | 10.72857 | 173.3 | 37.7 | 33 | 6.006061
81 | 1805 | 5.366667 | 0 | 0 | 2.452667 | 2.274091 | 6.68525 | 0.6675 | 2.601 | 2.633 | 96.83333 | 77 | 50.5 | 11.36667 | 78.4 | 39.7 | 33 | 3.07
81 | 2812 | 5.2 | 0 | 0 | 2.3755 | 2.31125 | 2.706 | 0 | 2.571 | 0 | 100 | 79.5 | 60 | 10.55 | 24.6 | 11.6 | 34 | 0.5733334
81 | 8529 | 4.85 | 0 | 0 | 2.4595 | 2.251111 | 26.825 | 0 | 2.6115 | 0 | 100 | 83.5 | 61 | 8.85 | 295.6 | 21.6 | 34 | 7.247222
81 | A901 | 4.988235 | 67.83333 | 3093.667 | 2.448 | 2.358875 | 3.6405 | 0 | 2.617 | 0 | 84.6 | 53.8 | 42.4 | 7.82 | 37.1 | 9.5 | 28 | 11.1625
81 | A902 | 4.782353 | 96.33333 | 1892.833 | 2.459 | 2.32125 | 5.602 | 0 | 2.612 | 0 | 78.2 | 37 | 24.2 | 5.34 | 37.1 | 9.5 | 28 | 12.10417
81 | A903 | 4.941176 | 141.5 | 1046 | 2.459 | 2.336 | 5.1675 | 0 | 2.612 | 0 | 86 | 40.6 | 26.8 | 6.12 | 37.1 | 9.5 | 28 | 0.6833333
82 | 1005 | 5.3 | 0 | 0 | 2.46375 | 2.362346 | 4.104 | 1.136667 | 2.622 | 2.646 | 100 | 80.25 | 60.75 | 7.1 | 81.7 | 16.9 | 34 | 1.204762
82 | 6006 | 5.15 | 0 | 0 | 2.48975 | 2.430727 | 2.45 | 0.68 | 2.6645 | 0 | 100 | 74.75 | 56.75 | 6.925 | 112.7 | 16.7 | 32 | 12.46667
82 | 6007 | 5.46875 | 0 | 0 | 2.460875 | 2.368283 | 3.447286 | 0.9733333 | 2.655 | 2.667 | 100 | 73.5 | 56.5 | 8.5625 | 97.8 | 35.8 | 33 | 12.99444
82 | 9017 | 4.45 | 0 | 0 | 2.5245 | 2.418444 | 3.523 | 0 | 2.7185 | 0 | 92 | 70 | 53 | 7.1 | 55.4 | 3.6 | 33 | 7.066667
83 | 0502 | 3.919355 | 0 | 1143 | 2.5165 | 2.3915 | 4.67 | 0 | 2.607333 | 2.606136 | 100 | 79.86364 | 59.04545 | 5.195455 | 112.5 | 49.5 | 34 | 25.93111
83 | 0503 | 3.934286 | 0 | 3177.231 | 2.520364 | 2.309527 | 7.0982 | 0.5176923 | 2.607333 | 2.6125 | 100 | 82.36364 | 62.13636 | 5.131818 | 156.4 | 69.6 | 34 | 16.64222
83 | 0504 | 5.2 | 0 | 11417 | 2.4755 | 2.3644 | 5.45825 | 1.02 | 2.608 | 2.645 | 100 | 82 | 63.5 | 5.9 | 136.3 | 65.6 | 34 | 10.9
83 | 0505 | 3.7275 | 0 | 7595.5 | 2.5395 | 2.327047 | 6.10275 | 0.66 | 2.608 | 2.594 | 100 | 83 | 62.5 | 6.1 | 124.1 | 53.4 | 25 | 17.22222
83 | 0507 | 3.995455 | 0 | 0 | 2.510455 | 2.315548 | 6.995 | 0.5659091 | 2.608 | 2.597182 | 100 | 81.81818 | 62.40909 | 5.781818 | 159.5 | 65 | 34 | 10.53333
83 | 0508 | 3.795455 | 0 | 8703 | 2.516136 | 2.300395 | 7.2755 | 0.64 | 2.607333 | 2.599909 | 100 | 78.18182 | 59.40909 | 5.086364 | 146.8 | 63.5 | 34 | 17.79286
83 | 0509 | 3.961538 | 0 | 23528.46 | 0 | 2.331729 | 6.67325 | 0.8161539 | 2.607333 | 0 | 0 | 0 | 0 | 0 | 116.3 | 44.9 | 34 | 31.09231
83 | 1801 | 0 | 0 | 0 | 0 | 2.26775 | 0 | 0.9325 | 2.548 | 2.5395 | 100 | 88 | 64.75 | 5.4 | 116 | 22 | 27 | 13.82105
83 | 6450 | 4.083333 | 0 | 0 | 2.508 | 2.3305 | 7.045 | 0 | 2.60275 | 2.614 | 99.83333 | 80.5 | 61 | 5.433333 | 130.7 | 69.1 | 35 | 6.062963
83 | 6451 | 4.233333 | 0 | 0 | 2.502333 | 2.322667 | 7.163333 | 0 | 2.60275 | 2.606333 | 100 | 84.33333 | 62.66667 | 6.033333 | 105.9 | 46.4 | 35 | 25.45926
83 | 6454 | 4.633333 | 0 | 0 | 2.461 | 2.3302 | 5.405 | 0.6433334 | 2.61325 | 2.565333 | 100 | 77 | 59.5 | 4.975 | 174.2 | 58.7 | 26 | 0.3208333
83 | AA01 | 4.719048 | 0 | 0 | 2.505765 | 2.338451 | 7.282857 | 0 | 2.628 | 0 | 100 | 86.33333 | 68.33333 | 4.938889 | 43.8 | 26.4 | 3 | 0.1380952
83 | AA02 | 5.15 | 0 | 0 | 2.476 | 2.349333 | 4.16425 | 0 | 2.628 | 0 | 100 | 80 | 58 | 4.4 | 44.5 | 27.4 | 4 | 0.4722222
83 | AA03 | 5.205 | 0 | 0 | 2.472 | 2.319151 | 7.050875 | 0 | 2.628 | 0 | 100 | 88.47059 | 73.82353 | 5.964706 | 36 | 24.3 | 3 | 2.528571
83 | AA61 | 5.05 | 0 | 0 | 2.485 | 2.36275 | 4.402667 | 0 | 2.628 | 0 | 100 | 83 | 62 | 4.7 | 41.1 | 27.6 | 4 | 0.01428571
84 | 1684 | 5.775 | 0 | 0 | 2.548333 | 2.379038 | 5.029 | 0.56 | 2.759 | 2.6095 | 93.75 | 78 | 58 | 4.65 | 95.5 | 21.4 | 34 | 2.446667
84 | 1802 | 5.6 | 0 | 0 | 2.45675 | 2.3645 | 3.595 | 0 | 0 | 2.5835 | 98 | 84.25 | 63.5 | 6.575 | 64 | 21.8 | 32 | 33.84667
84 | 6804 | 5.76 | 0 | 0 | 2.493182 | 2.383463 | 4.714667 | 0.6166667 | 2.728 | 2.640429 | 98.92857 | 87.35714 | 63.35714 | 5.191667 | 140 | 19.7 | 32 | 0.4533333
85 | 1801 | 6.15 | 0 | 0 | 2.49275 | 2.359167 | 5.354 | 0 | 0 | 2.6525 | 100 | 81.5 | 55.25 | 7.2 | 78.3 | 3.2 | 32 | 2.933333
85 | 1803 | 6.25 | 0 | 0 | 2.5495 | 2.497167 | 2.053 | 0 | 2.686 | 0 | 100 | 80.5 | 56 | 5.2 | 120.8 | 6.4 | 32 | 6.683333
86 | 6802 | 5.183333 | 0 | 0 | 2.495 | 2.399786 | 3.57075 | 0.7325 | 0 | 2.6115 | 98 | 77.16667 | 56.83333 | 6.733333 | 452.4 | 42 | 32 | 3.316667
87 | 0901 | 5.580952 | 43 | 9576.833 | 2.446333 | 2.350605 | 3.8614 | 0 | 2.6345 | 0 | 100 | 83.07692 | 51.38462 | 3.492308 | 40.9 | 5.9 | 27 | 19.78889
87 | 0902 | 4.927907 | 81.33333 | 62145.83 | 2.468615 | 2.31758 | 7.71 | 0 | 2.646 | 0 | 100 | 86.28571 | 50.42857 | 5.028571 | 30.2 | 6.2 | 27 | 22.82593
87 | 0903 | 4.84878 | 54.5 | 16758.17 | 2.476583 | 2.295279 | 7.5576 | 0 | 2.646 | 0 | 100 | 86.15385 | 50.92308 | 4.638461 | 49 | 11 | 27 | 12.58889
87 | 0960 | 4.854762 | 46 | 11524.83 | 2.4765 | 2.316209 | 6.6924 | 0 | 2.646 | 0 | 100 | 84.46154 | 49.30769 | 4.784615 | 48.3 | 15.3 | 27 | 50.15926
87 | 0961 | 4.921429 | 64.83333 | 8349.667 | 2.46975 | 2.333535 | 5.6646 | 0 | 2.646 | 0 | 100 | 85.46154 | 50.15385 | 5.176923 | 29 | 10 | 27 | 66.61852
87 | 0962 | 5.761765 | 106.2 | 73808.2 | 2.4345 | 2.324943 | 4.618 | 0 | 2.6345 | 0 | 100 | 84.54545 | 52.45455 | 2.909091 | 17.3 | 5.3 | 27 | 0.9777778
87 | 1620 | 5.632 | 0 | 0 | 2.532227 | 2.406544 | 4.598333 | 0.862 | 0 | 2.672469 | 99.89583 | 85.58333 | 65.0625 | 4.210417 | 151.9 | 33.5 | 34 | 10.68333
87 | 1622 | 6.02931 | 0 | 0 | 2.525069 | 2.399355 | 5.151 | 0.74 | 0 | 2.68675 | 100 | 84.15517 | 64.62069 | 3.951724 | 79.3 | 13.3 | 34 | 27.71667
87 | 1680 | 5.275 | 0 | 0 | 2.57275 | 2.443632 | 5.0505 | 0.84 | 2.749 | 2.8208 | 100 | 86.25 | 54.75 | 6.35 | 194.2 | 12 | 32 | 0.1296296
87 | 1806 | 5.2 | 0 | 0 | 2.6106 | 2.491429 | 4.36625 | 1.155 | 2.749 | 2.663667 | 99.375 | 77.75 | 50.75 | 4.0125 | 253.8 | 27.3 | 33 | 4.52381
87 | 2811 | 4.83125 | 0 | 0 | 2.489875 | 2.3777 | 4.52 | 0 | 0 | 2.596667 | 100 | 81.25 | 55.25 | 3.45 | 49.5 | 9.6 | 34 | 38.09167
87 | 2812 | 4.55 | 0 | 0 | 2.615437 | 2.5125 | 3.328 | 0 | 0 | 2.677667 | 100 | 85.75 | 55.5 | 3.75 | 14.5 | 2.8 | 34 | 77.06666
87 | AA01 | 4.442857 | 0 | 0 | 2.544455 | 2.400367 | 6.4586 | 0 | 0 | 0 | 98.75 | 74.83333 | 56 | 5.658333 | 66.9 | 13.3 | 3 | 8.142857
87 | AA02 | 4.766667 | 0 | 0 | 2.61 | 2.393727 | 7.538667 | 0 | 0 | 0 | 100 | 85 | 63 | 4.2 | 72 | 13.2 | 3 | 12
87 | AA03 | 4.269231 | 0 | 0 | 2.558454 | 2.399645 | 6.6182 | 0 | 0 | 0 | 97.72727 | 73.54545 | 52.81818 | 5.072727 | 89 | 18.5 | 3 | 14.39524
87 | AA61 | 4.4 | 0 | 0 | 2.617 | 2.419273 | 7.023 | 0 | 0 | 0 | 100 | 80 | 50 | 4.1 | 76.2 | 13.4 | 2 | 16.92857
87 | AA62 | 4.6 | 0 | 0 | 2.594 | 2.387727 | 7.148 | 0 | 0 | 0 | 100 | 82 | 56 | 4.4 | 69.8 | 13.2 | 4 | 16.4619
87 | BA01 | 4.485714 | 0 | 0 | 2.555273 | 2.409862 | 6.5858 | 0 | 0 | 0 | 98.75 | 77.41667 | 55.75 | 5.5 | 63.9 | 13.9 | 3 | 9.647619
87 | BA02 | 4.666667 | 0 | 0 | 2.613 | 2.414286 | 7.249333 | 0 | 0 | 0 | 100 | 83 | 58 | 4.3 | 86.7 | 14.1 | 4 | 10.1381
87 | BA03 | 4.4 | 0 | 0 | 2.549182 | 2.38931 | 7.2072 | 0 | 0 | 0 | 98.18182 | 73.81818 | 53.54545 | 5.018182 | 116.5 | 16.9 | 3 | 10.92381
87 | BA61 | 4.4 | 0 | 0 | 2.615 | 2.417 | 6.853333 | 0 | 0 | 0 | 100 | 82 | 53 | 4.1 | 80 | 12.2 | 4 | 19.35238
87 | BA62 | 4.166667 | 0 | 0 | 2.627 | 2.425 | 7.155 | 0 | 0 | 0 | 100 | 83 | 57 | 4.2 | 65.4 | 12.4 | 4 | 17.46667
88 | 1645 | 5.8 | 0 | 0 | 2.4375 | 2.3406 | 3.67 | 0 | 2.6025 | 2.6175 | 98.25 | 81.75 | 62.75 | 5 | 43.2 | 12.8 | 32 | 1.533333
88 | 1646 | 5.7 | 0 | 0 | 2.4045 | 2.342917 | 2.545 | 0 | 2.583 | 2.585 | 98.75 | 78.5 | 62 | 5.7 | 124.8 | 57.6 | 33 | 26.4
88 | 1647 | 6.65 | 0 | 0 | 2.548 | 2.4284 | 4.208 | 0 | 2.703 | 2.696667 | 100 | 92 | 69 | 5.55 | 140 | 10.5 | 32 | 35.06
89 | 0901 | 4.63 | 86.14286 | 1656.571 | 2.524563 | 2.379629 | 6.430333 | 0 | 2.6805 | 0 | 100 | 80.61905 | 58.90476 | 7.652381 | 336 | 21.6 | 26 | 0.1074074
89 | 0902 | 4.678788 | 76.57143 | 4599.571 | 2.51985 | 2.369802 | 7.34025 | 0.5666667 | 2.6815 | 0 | 100 | 84.67647 | 62 | 7.055882 | 125.4 | 22.2 | 25 | 1.514815
89 | 0903 | 4.57 | 79.57143 | 2414.429 | 2.526333 | 2.371762 | 6.8055 | 0 | 2.6815 | 0 | 100 | 78.7619 | 57.80952 | 7.766667 | 391.3 | 21.4 | 26 | 0.04444445
89 | 1021 | 4.55 | 0 | 0 | 2.553385 | 2.409867 | 5.575333 | 0.775 | 0 | 2.6501 | 98.38462 | 67.26923 | 48.34615 | 4.684615 | 498.5 | 47.5 | 32 | 8.266667
89 | 1125 | 5.1 | 0 | 0 | 2.45925 | 2.290792 | 5.6145 | 0.63 | 0 | 2.649667 | 97 | 82.5 | 59.75 | 4.425 | 87.9 | 12.3 | 34 | 26.06
89 | 1127 | 5.4 | 0 | 0 | 2.445667 | 2.341364 | 3.848333 | 1.06 | 2.342 | 2.6146 | 99.33333 | 74.66667 | 58.66667 | 3.508333 | 136.6 | 17.2 | 34 | 17.56
89 | 2011 | 5.45 | 0 | 0 | 2.54475 | 2.394 | 5.925 | 0 | 0 | 2.60075 | 100 | 84.75 | 64.25 | 6.825 | 135.6 | 9 | 34 | 31.64167
89 | 3015 | 5 | 0 | 0 | 2.493375 | 2.354367 | 5.358333 | 0.48375 | 0 | 0 | 99.5 | 81.5 | 55.83333 | 5.672222 | 263.2 | 12.4 | 21 | 0.6571428
89 | A901 | 4.845 | 82.875 | 1739.429 | 2.512467 | 2.387871 | 5.690667 | 0 | 2.678 | 0 | 100 | 82.47619 | 58.33333 | 7.423809 | 195.6 | 21.3 | 26 | 0.2933333
89 | A902 | 4.587879 | 80.71429 | 4474 | 2.52485 | 2.380336 | 5.984875 | 0.3766667 | 2.6775 | 0 | 100 | 82.79412 | 57.55882 | 6.602941 | 685.7 | 21.2 | 26 | 0.2233333
89 | A903 | 4.295 | 81 | 1918 | 2.534133 | 2.35919 | 7.492 | 0 | 2.6775 | 0 | 100 | 78.33333 | 56.42857 | 6.857143 | 327.5 | 20 | 26 | 0.7466667
90 | 0902 | 4.739286 | 124.2857 | 1574.167 | 2.5005 | 2.339229 | 5.963333 | 0 | 2.647 | 2.614 | 100 | 60.08333 | 32.83333 | 4.491667 | 21.8 | 4.4 | 27 | 14.73333
90 | 0903 | 4.994643 | 137.7143 | 1127 | 0 | 2.356604 | 0 | 0 | 2.647 | 2.618 | 100 | 63.16667 | 34.25 | 4.7 | 22.1 | 5 | 27 | 0.9380953
90 | 0959 | 5.266071 | 100.2857 | 1453.857 | 0 | 2.304458 | 0 | 0 | 2.647 | 2.618 | 100 | 62.91667 | 32.33333 | 4.975 | 22.1 | 5.1 | 28 | 10.82857
90 | 0960 | 4.864286 | 147.1429 | 1045 | 0 | 2.342229 | 0 | 0 | 2.647 | 2.61 | 100 | 58.75 | 31.08333 | 4.983333 | 22.3 | 4.8 | 28 | 4.772222
90 | 0961 | 5.480357 | 155.4286 | 954.8571 | 0 | 2.377573 | 0 | 0 | 2.64 | 2.616 | 100 | 79.33333 | 53.66667 | 4.433333 | 66.9 | 16.2 | 28 | 0.05
90 | 0962 | 5.039286 | 109 | 2550.714 | 0 | 2.360656 | 0 | 0 | 2.644 | 2.629 | 100 | 56.5 | 29.91667 | 4.908333 | 21.6 | 4.7 | 28 | 13.46111
90 | 6410 | 5.05 | 0 | 0 | 2.458333 | 2.351458 | 4.223667 | 0 | 2.636 | 2.598 | 100 | 82.33333 | 62.33333 | 7.416667 | 78.8 | 31.8 | 33 | 2.675
90 | 6412 | 5.05 | 0 | 0 | 2.45875 | 2.3615 | 4.476333 | 0 | 2.546 | 2.6015 | 100 | 83.25 | 63 | 7.925 | 68.8 | 29.6 | 35 | 5.2
90 | 6420 | 0 | 0 | 0 | 2.499 | 2.3883 | 4.432 | 0.58 | 2.646 | 2.646 | 99 | 54 | 36 | 4.8 | 56.1 | 56.1 | 25 | 5.495833
90 | 6801 | 5.05 | 0 | 0 | 2.48325 | 2.418875 | 2.5935 | 0 | 2.6635 | 2.6 | 100 | 77.75 | 59.75 | 5.525 | 22.4 | 22.4 | 34 | 2.891667

## Longwp
STATE_CODE | SHRP_ID | Pb | pen_77f | visc_140f | Gmm | Gmb | voids | IDT | Gse | Gsb | p_34 | p_38 | p_num4 | p_num200 | htotal | hac | age | longwp
1 | 0105 | 5.4 | 0 | 27288 | 2.49 | 2.421724 | 5.293333 | 0 | 0 | 2.731 | 98 | 78 | 64 | 5.3 | 12.2 | 4.1 | 25 | 1.544445
1 | 0106 | 5.3 | 0 | 19456 | 2.484 | 2.402219 | 5.523333 | 1.438 | 0 | 2.704 | 99 | 80 | 65 | 5.4 | 23.3 | 6.9 | 25 | 1.822222
1 | 0107 | 2.1 | 0 | 0 | 0 | 2.343704 | 8.313333 | 0.92 | 0 | 0 | 75 | 47 | 37 | 7.9 | 25.2 | 9.2 | 28 | 2.258333
1 | 0108 | 3.695455 | 0 | 28372 | 2.579 | 2.448125 | 8.5415 | 0 | 0 | 2.65 | 84.5 | 53.63636 | 35.18182 | 5.322727 | 19.4 | 7.2 | 19 | 2.055556
1 | 0109 | 5.045455 | 0 | 37706.32 | 2.522682 | 2.4451 | 1.557 | 0 | 0 | 2.709182 | 96.18182 | 75.18182 | 61.13636 | 5.663636 | 23.4 | 7.1 | 28 | 1.759259
1 | 0110 | 3.792593 | 0 | 86501.25 | 2.56225 | 2.450316 | 3.802 | 0 | 0 | 2.701375 | 85.2037 | 54.87037 | 39.11111 | 5.781481 | 15.2 | 7.4 | 19 | 1.340741
1 | 0111 | 4.2 | 0 | 28815.8 | 2.5525 | 2.488345 | 2.564 | 0 | 0 | 2.6861 | 90.47368 | 63.47368 | 44.82456 | 6.519298 | 15.5 | 3.6 | 19 | 1.081482
1 | 0112 | 4.201266 | 0 | 25679.08 | 2.550769 | 2.435976 | 4.6265 | 0.8125 | 0 | 2.702462 | 88.55696 | 61 | 44.93671 | 5.66962 | 19.2 | 3.3 | 19 | 0.9814815
1 | 0163 | 2.2 | 0 | 0 | 0 | 2.374 | 10.52375 | 0 | 0 | 0 | 78 | 22 | 11 | 4 | 20.6 | 4.2 | 19 | 1.258333
1 | 0503 | 4.297297 | 0 | 111545.8 | 2.486043 | 2.428307 | 1.896 | 0 | 2.632 | 2.627811 | 96.56757 | 74.24324 | 50.64865 | 6.035135 | 44.3 | 11.5 | 25 | 0.2958333
1 | 0504 | 4.701786 | 0 | 116930.9 | 2.484964 | 2.40718 | 2.924333 | 0 | 2.688 | 2.649333 | 95.35714 | 72.375 | 50.92857 | 6.339286 | 44 | 11.6 | 25 | 0.02708333
1 | 0506 | 4.616667 | 0 | 21742 | 2.491528 | 2.386417 | 3.211667 | 0 | 2.674333 | 2.674625 | 94.55556 | 70.55556 | 50.94444 | 4.622222 | 63.6 | 15.6 | 19 | 0.1622222
1 | 1001 | 6.3 | 0 | 0 | 2.551 | 2.3982 | 5.527667 | 1.2425 | 2.667333 | 2.686333 | 91.33333 | 64.66667 | 46.33333 | 2.633333 | 60 | 9.4 | 33 | 2.166667
1 | 1011 | 4.3 | 0 | 0 | 2.469 | 2.331667 | 5.766 | 0 | 0 | 2.604 | 80.5 | 44.5 | 37 | 8.75 | 32 | 2 | 33 | 0.1916667
1 | 1019 | 4.007692 | 0 | 0 | 2.475154 | 2.34789 | 4.877 | 0 | 2.6214 | 2.573 | 91.46154 | 69 | 45.80769 | 3.55 | 24.4 | 7.4 | 35 | 2.427778
1 | 1021 | 4.6 | 0 | 0 | 2.46 | 2.34475 | 4.6915 | 0 | 2.603667 | 2.608 | 94.25 | 68 | 51 | 3.8 | 25 | 3.1 | 33 | 11.52222
1 | 3998 | 4.9 | 0 | 0 | 2.51325 | 2.342875 | 6.782 | 1.445 | 2.6956 | 2.5855 | 94.5 | 80.5 | 62.25 | 2.35 | 84.2 | 7.4 | 25 | 0.04666667
1 | 4073 | 5.2 | 0 | 0 | 2.415 | 2.310714 | 8.13 | 0 | 2.583 | 2.568 | 100 | 96 | 73 | 8 | 37.4 | 3 | 33 | 0.4
1 | 4125 | 4.7 | 0 | 0 | 2.43575 | 2.345365 | 3.9485 | 0 | 0 | 2.6085 | 96 | 79 | 59.75 | 4.475 | 16.4 | 3.7 | 33 | 12.54444
1 | 4129 | 4.625 | 0 | 0 | 2.5275 | 2.341167 | 7.3625 | 0 | 2.71 | 2.697 | 92.25 | 74.75 | 55.75 | 6.825 | 43.9 | 7.5 | 33 | 1.5
1 | 4155 | 4.305556 | 0 | 0 | 2.48825 | 2.403113 | 5.406667 | 0 | 2.665667 | 2.619 | 92.38889 | 64.58333 | 41.25 | 3.844444 | 31.5 | 10.7 | 33 | 0.09
1 | 6012 | 4.075 | 0 | 0 | 2.48 | 2.297833 | 7.358 | 0 | 2.5805 | 2.56 | 96 | 66.75 | 42.5 | 5 | 33.2 | 10 | 33 | 3.176191
2 | 1001 | 6.15 | 0 | 0 | 2.4355 | 2.3955 | 1.644 | 0 | 2.63 | 0 | 99 | 70 | 47 | 9.2 | 37.2 | 12 | 33 | 0.2733333
2 | 1002 | 5.35 | 0 | 0 | 2.47525 | 2.368944 | 4.2065 | 0.495 | 2.651 | 2.685 | 98.66667 | 81.83333 | 54.5 | 7.766667 | 35.8 | 8.8 | 33 | 0.07878788
2 | 1004 | 5.925 | 0 | 0 | 2.46975 | 2.379562 | 3.638 | 0 | 2.692 | 0 | 98 | 81 | 60.5 | 8.675 | 95.4 | 14.4 | 34 | 1.092593
2 | 9035 | 5.18 | 0 | 0 | 2.44525 | 2.408063 | 1.5575 | 0 | 2.607 | 0 | 99.4 | 78.7 | 56.8 | 9.64 | 80.7 | 17.7 | 34 | 1.424242
4 | 0115 | 4.466667 | 32.33333 | 11311 | 2.502667 | 2.299583 | 7.5325 | 0 | 2.6545 | 0 | 96.33333 | 79 | 61.66667 | 3.933333 | 45.3 | 19.8 | 32 | 10.49333
4 | 0116 | 4.7 | 33 | 11788 | 2.513 | 2.268333 | 11.04 | 0 | 2.6545 | 0 | 88 | 72 | 56 | 4 | 444.8 | 12.5 | 32 | 4.206667
4 | 0118 | 5.9 | 0 | 0 | 0 | 2.265944 | 10.5375 | 0.8333333 | 2.6545 | 2.61 | 0 | 0 | 0 | 0 | 47.6 | 12.2 | 26 | 11.75333
4 | 0119 | 3.646154 | 0 | 216054 | 2.626 | 2.2325 | 11.3915 | 0 | 2.646 | 2.599 | 77 | 26 | 9 | 3 | 30 | 12.6 | 32 | 16.83667
4 | 0121 | 2.4 | 0 | 162622 | 2.642 | 2.268667 | 10.15 | 0.73 | 2.646 | 0 | 0 | 0 | 0 | 0 | 40.7 | 8.7 | 26 | 22.53333
4 | 0122 | 3.685185 | 37 | 9069.667 | 2.531 | 2.295667 | 9.095 | 0 | 2.6545 | 0 | 89.55556 | 60.62963 | 42.33333 | 5.085185 | 55.4 | 13.1 | 32 | 24.64333
4 | 0123 | 4.5 | 43 | 6337 | 2.52 | 2.295944 | 9.321667 | 0.9033333 | 2.6545 | 0 | 99 | 85 | 67 | 7.4 | 55.5 | 20.4 | 26 | 17.19333
4 | 0124 | 3.6275 | 31 | 60763.69 | 2.570385 | 2.287583 | 9.664333 | 0 | 2.6545 | 2.592333 | 81.07692 | 45.92308 | 31.76923 | 2.976923 | 45 | 13.4 | 32 | 13.38333
4 | 0161 | 4.3 | 29 | 13713 | 2.525 | 2.294833 | 7.485 | 0.88 | 2.646 | 0 | 98 | 77 | 55 | 6.8 | 29 | 17.6 | 26 | 15.08333
4 | 0260 | 4.3 | 16 | 15750 | 2.538 | 2.355833 | 8.825 | 1.86 | 2.679 | 0 | 92 | 68 | 54 | 4.4 | 107.2 | 75.2 | 26 | 0.2388889
4 | 0261 | 4.7 | 17 | 15612 | 2.524 | 2.390333 | 5.745 | 1.81 | 2.679 | 0 | 97 | 75 | 59 | 5.6 | 90.3 | 62.3 | 26 | 1.783333
4 | 0502 | 4.977083 | 1.769231 | 1749468 | 2.432235 | 2.276187 | 6.605333 | 0 | 0 | 0 | 98.1978 | 78.97802 | 60.36264 | 4.963736 | 126.1 | 37.9 | 34 | 2.409091
4 | 0505 | 4.3125 | 11 | 73947 | 2.437778 | 2.242208 | 7.868333 | 0 | 2.571 | 0 | 98.57143 | 78.375 | 59.23214 | 4.828571 | 115.6 | 38.8 | 25 | 1.875
4 | 0506 | 5.13 | 0 | 0 | 2.4281 | 2.267028 | 7.01 | 0 | 2.571 | 0 | 99.7 | 79.05 | 58.65 | 5.225 | 144.8 | 55.2 | 25 | 0.7305556
4 | 0508 | 4.65 | 0 | 617762 | 2.4115 | 2.285877 | 6.425 | 1.523571 | 0 | 2.551167 | 99 | 80 | 58 | 4.35 | 117.6 | 42.6 | 26 | 1.3
4 | 0509 | 4.781651 | 1 | 3095903 | 2.436102 | 2.276144 | 6.45475 | 1.57 | 0 | 2.557611 | 98.73118 | 78.86022 | 59.72043 | 5.412903 | 127.5 | 38.7 | 25 | 18.46667
4 | 0608 | 4.4 | 17 | 10802.33 | 2.571333 | 2.411 | 6.238 | 0 | 2.5805 | 0 | 96 | 61.33333 | 47.33333 | 4.766667 | 132 | 26.4 | 33 | 0.6428571
4 | 0902 | 4.3 | 31 | 10824 | 2.555 | 2.320267 | 8.4335 | 0.7633333 | 2.67 | 0 | 97 | 51 | 33 | 2.6 | 22.5 | 14.5 | 32 | 1.077778
4 | 0903 | 4.2 | 33 | 0 | 2.507 | 2.3158 | 5.5025 | 0.795 | 2.67 | 0 | 96 | 54 | 35 | 3.6 | 10.6 | 6.6 | 26 | 0.1944444
4 | 1001 | 4.75 | 0 | 0 | 2.431 | 2.409125 | 1.099 | 0 | 2.605 | 2.598 | 88.5 | 58.5 | 45.5 | 3.8 | 25.1 | 25.1 | 33 | 0.6
4 | 1006 | 4.625 | 0 | 0 | 2.461 | 2.326 | 5.9905 | 1.67 | 2.631 | 2.603667 | 95 | 68.75 | 51 | 4.15 | 133.6 | 74.1 | 35 | 0.08333333
4 | 1007 | 5.14 | 0 | 0 | 2.43235 | 2.371392 | 3.49525 | 1.258333 | 2.6565 | 2.623417 | 91.25 | 61.05 | 51.75 | 4.39 | 95.3 | 41.3 | 33 | 3.583333
4 | 1015 | 5.45 | 0 | 0 | 2.3445 | 2.260417 | 3.804 | 1.37 | 2.558333 | 2.483 | 97 | 68 | 55 | 6.65 | 41.3 | 21.1 | 35 | 0.1380952
4 | 1016 | 6.175 | 0 | 0 | 2.369857 | 2.254909 | 4.516333 | 0.5841667 | 2.551667 | 2.467 | 96.03125 | 64.5 | 52.375 | 4.278125 | 51.7 | 31.6 | 33 | 36.83333
4 | 1017 | 5.642857 | 0 | 0 | 2.393893 | 2.317383 | 3.733667 | 0.81625 | 2.563333 | 2.564 | 96.67857 | 65.42857 | 51.75 | 5.071429 | 80 | 35.2 | 33 | 0.4454546
4 | 1018 | 5.4875 | 0 | 0 | 2.389 | 2.294138 | 3.779667 | 0.9 | 2.563333 | 2.57 | 94.125 | 67.375 | 53.625 | 4.7625 | 79.5 | 43.5 | 33 | 1.303333
4 | 1021 | 5.083333 | 0 | 0 | 2.436355 | 2.350142 | 3.734667 | 1.79 | 0 | 2.5615 | 96.66667 | 71.66667 | 53 | 5.05 | 91.5 | 41.1 | 33 | 0.3625
4 | 1022 | 5.766667 | 0 | 0 | 2.434 | 2.336636 | 3.769333 | 1.8775 | 2.574 | 2.575 | 95.33333 | 69.66667 | 51.66667 | 5.133333 | 74.8 | 33.6 | 33 | 0.4515151
4 | 1024 | 4.85 | 0 | 0 | 2.591357 | 2.418939 | 7.10375 | 0.9033333 | 2.704 | 2.737 | 95.75 | 68.625 | 48.125 | 6.95 | 137.1 | 86.7 | 33 | 4.144444
4 | 1025 | 5.433333 | 0 | 0 | 2.559 | 2.477031 | 3.292667 | 0.915 | 0 | 2.663 | 80.5 | 57.66667 | 44.16667 | 5.433333 | 677.7 | 55.4 | 33 | 0.01851852
4 | 1034 | 4.925 | 0 | 0 | 2.421833 | 2.3277 | 3.782 | 1.445 | 2.616 | 2.5805 | 96 | 71.25 | 54.25 | 2.175 | 76.6 | 21.1 | 33 | 2.711111
4 | 1037 | 5.4 | 0 | 0 | 2.3165 | 2.254375 | 2.681 | 0 | 2.481 | 2.469 | 97.5 | 70.5 | 59 | 4.45 | 38 | 5.8 | 33 | 0.7777778
4 | 1062 | 4.642857 | 0 | 0 | 2.557571 | 2.304242 | 10.417 | 0.875 | 2.491 | 2.477 | 86.42857 | 45.71429 | 27.57143 | 4.585714 | 538 | 39.6 | 33 | 0.1090909
4 | 1065 | 4.75 | 0 | 0 | 2.484571 | 2.325879 | 7.80225 | 1.29 | 2.491 | 2.5005 | 87.16667 | 45.5 | 29.33333 | 4.833333 | 149.7 | 37.5 | 33 | 0.1361111
4 | 6054 | 4.65 | 0 | 0 | 2.3775 | 2.2627 | 4.633 | 0 | 2.551 | 2.508 | 98.5 | 75 | 58.5 | 6.95 | 121.5 | 27.3 | 33 | 12.55
4 | 6060 | 5.41 | 0 | 0 | 2.3975 | 2.277029 | 4.94425 | 1.51 | 0 | 2.535 | 98.3 | 73 | 55.2 | 4.18 | 91.1 | 41.1 | 33 | 7.075
4 | A902 | 4.7 | 54 | 4144 | 2.52 | 2.374357 | 5.0425 | 0.96 | 2.683 | 0 | 84 | 62 | 43 | 4 | 32 | 20 | 26 | 2.116667
4 | A903 | 4.9 | 35 | 8947 | 2.524 | 2.374 | 5.4275 | 1.01 | 2.683 | 0 | 88 | 65 | 46 | 4 | 10.7 | 6.7 | 32 | 0.8333333
4 | BA01 | 4.777273 | 0 | 0 | 2.476263 | 2.305545 | 7.808333 | 0 | 2.633 | 0 | 96.85 | 70.15 | 53 | 6.645 | 34.8 | 34.8 | 4 | 0.02777778
4 | BA59 | 5.075 | 0 | 0 | 2.622 | 1.872586 | 7.2156 | 0 | 2.625 | 0 | 98 | 72.5 | 47 | 6.25 | 31.4 | 31.4 | 2 | 12.81111
4 | BA60 | 5.366667 | 0 | 0 | 2.469 | 2.366091 | 4.146 | 0 | 2.625 | 0 | 100 | 72 | 46 | 7.5 | 32.4 | 32.4 | 4 | 0.02222222
4 | BA61 | 4.490476 | 0 | 0 | 2.479158 | 2.296909 | 7.117 | 0 | 2.625 | 0 | 95.21053 | 64.84211 | 48.63158 | 5.8 | 30.4 | 30.4 | 3 | 0.2666667
5 | 0113 | 4.6 | 26 | 19722 | 2.484 | 2.31675 | 7.305 | 1.01 | 2.685 | 0 | 100 | 89 | 63 | 7.1 | 36.3 | 12 | 22 | 0.4666667
5 | 0114 | 4.2 | 31.5 | 11991.5 | 2.5305 | 2.352625 | 6.9725 | 0 | 2.685 | 0 | 98 | 78 | 52.5 | 6.1 | 35.8 | 13.8 | 21 | 0.1875
5 | 0116 | 2.85 | 48.5 | 6308.5 | 2.606 | 2.373879 | 5.97 | 0 | 2.697667 | 0 | 77 | 47.5 | 34.5 | 4.5 | 63.6 | 16.4 | 21 | 0.02916667
5 | 0117 | 4.006 | 38 | 10145.94 | 2.55498 | 2.360397 | 7.045 | 1.235161 | 2.697667 | 0 | 93.86 | 70.62 | 47.42 | 5.844 | 29.8 | 13.8 | 22 | 0.4416667
5 | 0119 | 4 | 62.2 | 4893.6 | 2.5165 | 2.349083 | 6.565 | 1.28 | 2.734667 | 0 | 98.2 | 68.6 | 44 | 4.44 | 28.6 | 13.6 | 22 | 0.3944444
5 | 0121 | 2.1 | 0 | 0 | 0 | 2.383625 | 5.135 | 0 | 2.734667 | 0 | 99 | 38 | 8 | 2 | 39.2 | 8.8 | 21 | 1.205556
5 | 0122 | 4.357143 | 42 | 6744 | 2.513419 | 2.4039 | 3.7192 | 1.630645 | 2.73175 | 2.654742 | 96.18367 | 75.20408 | 49.34694 | 5.363265 | 24.2 | 8.8 | 22 | 0.04166667
5 | 0124 | 4.036364 | 53 | 5167 | 2.518632 | 2.414107 | 3.449167 | 1.562258 | 2.73175 | 2.586194 | 94.38636 | 72.54545 | 47.77273 | 5.429545 | 65.4 | 20.7 | 22 | 0.2916667
5 | 0803 | 4.775 | 26.5 | 13903 | 2.47 | 2.310083 | 6.914 | 1.376667 | 0 | 2.6135 | 94.5 | 75.25 | 57.25 | 6.625 | 11 | 3.7 | 22 | 0.5214286
5 | 0804 | 4.725 | 25.25 | 11909.75 | 2.463 | 2.289813 | 6.6115 | 1.31 | 0 | 2.62025 | 92.875 | 72.625 | 55.75 | 6.475 | 20 | 7.3 | 22 | 0.1238095
5 | 2042 | 5.294444 | 0 | 0 | 2.4105 | 2.364133 | 1.564 | 1.365 | 2.642667 | 2.5935 | 94.27778 | 77.33333 | 57.05556 | 5.016667 | 37 | 17.2 | 34 | 1.219048
5 | 3048 | 4.85 | 0 | 0 | 2.43825 | 2.3112 | 4.679 | 0 | 2.626 | 0 | 97.25 | 73.5 | 50 | 8.8 | 12.6 | 5.2 | 33 | 3.244444
5 | 3058 | 4.133333 | 0 | 0 | 2.519 | 2.427364 | 6.4335 | 0 | 2.68 | 2.6555 | 90.33333 | 62.66667 | 51.66667 | 9.033333 | 27.3 | 12.7 | 33 | 13.66191
5 | 3071 | 4.7 | 0 | 0 | 2.465 | 2.368 | 3.8855 | 0 | 2.6275 | 2.569 | 89.33333 | 65 | 51.33333 | 7.766667 | 33.2 | 12.2 | 35 | 0.03703704
5 | A603 | 4.05 | 42 | 92247 | 2.4625 | 2.377 | 3.4725 | 0 | 0 | 0 | 92 | 67.75 | 41.75 | 8.6 | 37.1 | 5.1 | 19 | 0.3030303
5 | A604 | 4.675 | 33 | 102305 | 2.453 | 2.364 | 3.3125 | 0 | 0 | 2.615 | 96.66667 | 73 | 46.66667 | 8.933333 | 37.5 | 4.9 | 17 | 0.9242424
5 | A606 | 4.55 | 33.5 | 0 | 2.45425 | 2.368286 | 2.78 | 0 | 0 | 2.611 | 95 | 76.66667 | 46 | 8.866666 | 38 | 5 | 19 | 0.3606061
5 | A608 | 4.5 | 37.5 | 146707 | 2.45325 | 2.348111 | 3.955333 | 0 | 0 | 2.599 | 93 | 65.25 | 40.25 | 6.9 | 38.6 | 8.6 | 17 | 0.03333333
6 | 0502 | 4.5 | 6.6 | 237626.1 | 2.410067 | 2.304299 | 3.5375 | 1.821333 | 2.563 | 0 | 99.36667 | 72.33333 | 51.73333 | 6.65 | 118.6 | 27.8 | 25 | 0.6636364
6 | 0504 | 4.366667 | 10.16667 | 578591.2 | 2.41 | 2.310077 | 3.674667 | 1.76 | 2.572 | 0 | 98.33333 | 72.83333 | 56.16667 | 8.5 | 99.9 | 21.6 | 25 | 4.575758
6 | 0508 | 4.372 | 6.104167 | 424829.2 | 2.423146 | 2.3238 | 3.618 | 0 | 2.563 | 0 | 99.08333 | 76.41667 | 57.39583 | 8.904167 | 101.6 | 27.5 | 21 | 1.827273
6 | 0559 | 4.383673 | 11.26531 | 2616793.5 | 2.424204 | 2.365 | 2.19 | 0 | 2.572 | 0 | 95.58163 | 70.15306 | 52.45918 | 6.711225 | 101.8 | 25.3 | 21 | 10.76667
6 | 0606 | 4.3 | 0 | 102356 | 2.536 | 2.384 | 5.993 | 0 | 2.78 | 2.681 | 98 | 80 | 61 | 6.9 | 95.1 | 16.5 | 18 | 2.4
6 | 0659 | 3.6 | 0 | 102104 | 2.573 | 2.38 | 7.5 | 0 | 2.78 | 2.677 | 92 | 65 | 44 | 6.1 | 69.1 | 14.7 | 19 | 1.307407
6 | 0660 | 4.1 | 0 | 81145 | 2.555 | 0 | 8.215 | 0 | 2.78 | 2.707 | 96 | 76 | 55 | 6.9 | 131.2 | 25.2 | 19 | 2.885185
6 | 0661 | 4.4 | 0 | 62021 | 2.554 | 2.3385 | 8.807 | 0 | 2.78 | 2.697 | 98 | 79 | 58 | 6.8 | 122.3 | 24 | 19 | 1.596296
6 | 0664 | 4.1 | 0 | 167182 | 2.554 | 0 | 0 | 0 | 2.78 | 2.689 | 97 | 67 | 55 | 6.7 | 150.6 | 32.2 | 19 | 1.625
6 | 1253 | 5.25 | 0 | 0 | 2.512 | 2.383875 | 5.096 | 0 | 2.72 | 0 | 99 | 74.5 | 52.5 | 6.4 | 33.9 | 3.8 | 34 | 5.471428
6 | 2002 | 5.566667 | 0 | 0 | 2.4535 | 2.418125 | 1.64 | 0.81 | 2.67 | 0 | 99 | 77.33333 | 53.66667 | 7.466667 | 354.9 | 40.6 | 33 | 0.02
6 | 2038 | 5 | 0 | 0 | 2.6 | 2.33075 | 10.524 | 0 | 2.783 | 0 | 99.5 | 77 | 57 | 6.4 | 75.2 | 23.7 | 34 | 1.492593
6 | 2040 | 4.3 | 0 | 0 | 2.487 | 2.26275 | 9.018 | 0 | 0 | 0 | 98.5 | 77.5 | 55.5 | 5.1 | 222.6 | 40.6 | 34 | 10.52667
6 | 2041 | 4.875 | 0 | 0 | 2.47325 | 2.328269 | 6.48775 | 2.323333 | 0 | 2.62 | 99 | 77.75 | 56.75 | 4.55 | 79 | 17.5 | 34 | 0.2777778
6 | 2051 | 4.9 | 0 | 0 | 2.507 | 2.303455 | 8.15 | 0 | 2.69 | 0 | 96.5 | 70.5 | 48.5 | 5.85 | 140.8 | 15.1 | 33 | 1.186667
6 | 2053 | 5.05 | 0 | 0 | 2.6725 | 2.594667 | 2.945 | 0 | 0 | 0 | 97 | 68 | 52.5 | 6.2 | 52.6 | 8.2 | 34 | 1.4
6 | 2647 | 4.95 | 0 | 0 | 2.473 | 2.4208 | 2.11 | 0 | 2.676 | 0 | 98.5 | 72 | 54 | 5.65 | 21.4 | 3.8 | 33 | 6.753333
6 | 6044 | 4.8 | 0 | 0 | 2.4845 | 2.2885 | 8.4295 | 0 | 2.64 | 0 | 99.25 | 82.25 | 62.25 | 6.725 | 20.9 | 8 | 34 | 3.333333
6 | 7452 | 4.95 | 0 | 0 | 2.468 | 2.301864 | 9.106 | 1.61 | 2.66 | 0 | 98.5 | 81.5 | 58 | 5.55 | 68.6 | 19.1 | 33 | 6.148485
6 | 7454 | 6.05 | 0 | 0 | 2.435 | 2.307 | 5.258 | 0 | 0 | 0 | 100 | 77 | 55.5 | 5.1 | 42.4 | 10 | 33 | 10.01667
6 | 7456 | 5.233333 | 0 | 0 | 2.4695 | 2.34445 | 5.0305 | 1.7025 | 2.67 | 0 | 96.66667 | 73.33333 | 58.66667 | 4.5 | 165.9 | 9.4 | 22 | 0.02
6 | 7491 | 5.15 | 0 | 0 | 2.4455 | 2.319077 | 5.474 | 0 | 0 | 2.607 | 97 | 77.5 | 55.25 | 5.35 | 45.9 | 26.7 | 34 | 0.5848485
6 | 8149 | 4.475 | 0 | 0 | 2.47725 | 2.375357 | 4.066667 | 0.54 | 2.645 | 2.5535 | 99.25 | 74.5 | 56 | 8.225 | 54.3 | 29.3 | 34 | 2.652778
6 | 8150 | 5.1 | 0 | 0 | 2.474 | 2.31675 | 6.355 | 0 | 2.67 | 0 | 100 | 77.5 | 54 | 6.2 | 119.6 | 35.6 | 33 | 5.487879
6 | 8153 | 5.45 | 0 | 0 | 2.373 | 2.209125 | 6.9715 | 1.23 | 2.545 | 0 | 98 | 72 | 51.5 | 5.85 | 146.5 | 25.5 | 34 | 6.973333
6 | 8156 | 6.15 | 0 | 0 | 2.366 | 2.29225 | 3.119 | 0 | 2.5505 | 0 | 92.5 | 68.5 | 48.5 | 5.35 | 153.6 | 33.6 | 33 | 0.2
6 | 8201 | 5.3 | 0 | 0 | 2.4305 | 2.231455 | 8.144 | 0 | 2.57 | 0 | 99 | 74 | 58.5 | 5.6 | 172.5 | 4.7 | 33 | 0.03333333
6 | 8202 | 5.05 | 0 | 0 | 2.434 | 2.267857 | 6.875 | 0 | 2.63 | 0 | 98 | 72.5 | 54.5 | 5.95 | 33.4 | 10.2 | 34 | 18.94667
6 | 8534 | 5.133333 | 0 | 0 | 2.470833 | 2.34752 | 3.248333 | 0.69 | 2.603 | 0 | 97.6 | 83 | 62.4 | 6.4 | 201.2 | 53.6 | 34 | 0.7515152
6 | A806 | 4.9 | 5 | 6879 | 2.465 | 2.297769 | 6.5575 | 1.943333 | 2.656 | 2.618 | 98 | 74 | 53 | 4.9 | 18.9 | 6.8 | 17 | 0.2541667
8 | 0501 | 4.3 | 45 | 4140 | 2.43 | 2.357 | 3 | 0 | 0 | 0 | 100 | 66 | 51 | 6.1 | 35.8 | 23.5 | 34 | 14
8 | 0505 | 4.1 | 65 | 3292 | 2.43 | 2.346407 | 5.325 | 1.28 | 0 | 0 | 100 | 63 | 50 | 7.3 | 47.9 | 35.9 | 34 | 5.8
8 | 0507 | 4.65 | 42 | 5364.5 | 2.5065 | 2.272667 | 8.928 | 0 | 0 | 0 | 100 | 76 | 60 | 8.55 | 41.1 | 37.1 | 26 | 5.186667
8 | 0509 | 4.831579 | 43.21053 | 4910.526 | 2.449421 | 2.355598 | 4.4575 | 1.43 | 0 | 0 | 100 | 72.78947 | 57.73684 | 7.042105 | 36.8 | 27.6 | 34 | 0.7866667
8 | 1029 | 5.6125 | 0 | 0 | 2.463875 | 2.367676 | 3.79825 | 0.8816667 | 0 | 0 | 100 | 84.625 | 62.5 | 6.95 | 132.4 | 32.8 | 33 | 1.311111
8 | 1053 | 6.064286 | 0 | 0 | 2.416143 | 2.366195 | 2.1764 | 0.968 | 2.613 | 0 | 100 | 82.53571 | 55.78571 | 7.103572 | 69.2 | 11.4 | 27 | 1.433333
8 | 1057 | 5.4 | 0 | 0 | 2.419 | 2.334875 | 3.475 | 0 | 0 | 0 | 100 | 84 | 56.5 | 6.65 | 43.7 | 8.3 | 33 | 16.7
8 | 2008 | 6.3 | 0 | 0 | 2.3665 | 2.283125 | 3.874 | 0 | 0 | 0 | 100 | 77.5 | 63 | 8.6 | 22.2 | 7.4 | 34 | 3.377778
8 | 6002 | 5.866667 | 0 | 0 | 2.392833 | 2.287122 | 3.9264 | 1.36 | 2.6215 | 2.597 | 100 | 83.83333 | 67.5 | 7.283333 | 58.7 | 29.6 | 34 | 5.322222
8 | 6013 | 5.8 | 0 | 0 | 2.38725 | 2.2647 | 4.344 | 0 | 0 | 0 | 100 | 98.75 | 89 | 4.375 | 141.5 | 21 | 32 | 3.133333
8 | 7035 | 5.2 | 0 | 0 | 2.46 | 2.383409 | 2.614 | 1.326667 | 0 | 0 | 100 | 85.33333 | 62.66667 | 7.833333 | 74.8 | 14.8 | 33 | 0.04074074
8 | 7036 | 5.1 | 0 | 0 | 2.4155 | 2.390286 | 1.01 | 0 | 0 | 0 | 100 | 77 | 51 | 6.4 | 15.2 | 3.2 | 33 | 22.66667
8 | 7780 | 6.125 | 0 | 0 | 2.397 | 2.252679 | 4.851 | 0.8375 | 2.6375 | 0 | 99.55556 | 90.77778 | 70.44444 | 7.544445 | 135.2 | 80.2 | 33 | 1.843333
8 | 7783 | 6.45 | 0 | 0 | 2.4059 | 2.312333 | 3.2762 | 0.7066666 | 2.643 | 0 | 100 | 82.6 | 58.8 | 9.19 | 93.5 | 26.9 | 34 | 0.5733333
9 | 0901 | 5.14 | 44.14286 | 6066.143 | 2.461357 | 2.389616 | 2.519571 | 0 | 2.6265 | 0 | 91.86667 | 64.13333 | 46 | 5.086667 | 119.9 | 24.7 | 26 | 1.574074
9 | 0902 | 5.045098 | 44.14286 | 6866.714 | 2.460375 | 2.345037 | 4.437571 | 0.9716667 | 2.6265 | 0 | 93 | 65.9375 | 46.625 | 5.0125 | 123.1 | 23.5 | 26 | 0.5925926
9 | 0903 | 5.062 | 48.42857 | 5429.714 | 2.4644 | 2.374973 | 3.353143 | 0 | 2.6265 | 0 | 89.26667 | 60.93333 | 44.2 | 4.913333 | 124.3 | 23.1 | 26 | 0.4481481
9 | 0960 | 4.906 | 58.42857 | 4266.571 | 2.4998 | 2.426082 | 2.607571 | 0 | 2.6415 | 0 | 88.26667 | 58.2 | 42.33333 | 4.866667 | 121.1 | 22.3 | 28 | 0.1296296
9 | 0961 | 4.5 | 61.57143 | 6148.714 | 2.502133 | 2.377027 | 4.930429 | 0 | 2.6465 | 0 | 91.53333 | 60.06667 | 38.13333 | 4.426667 | 195.8 | 37.4 | 24 | 0.4
9 | 0962 | 4.632 | 58.57143 | 4638.286 | 2.4946 | 2.381205 | 4.231857 | 0 | 2.6465 | 0 | 92.13333 | 61.86667 | 38.26667 | 4.7 | 143.2 | 25.7 | 24 | 1.722222
9 | 1803 | 4.25 | 0 | 0 | 2.53925 | 2.417861 | 3.73575 | 0.88 | 0 | 2.691 | 89.25 | 65.75 | 47.75 | 5.075 | 77.9 | 30.7 | 33 | 15.40222
9 | 4020 | 5 | 0 | 0 | 2.592 | 2.395 | 7.722 | 0 | 0 | 0 | 100 | 75 | 44 | 3.6 | 191.3 | 30.2 | 32 | 10.975
9 | 5001 | 5.05 | 0 | 0 | 2.5825 | 2.44875 | 5.179 | 0.985 | 0 | 2.696 | 100 | 85 | 60 | 3.6 | 81.6 | 10.2 | 22 | 0.09444445
10 | 1450 | 4.583333 | 0 | 0 | 2.557125 | 2.37648 | 7.60875 | 0.9425 | 0 | 2.565 | 96.16667 | 77.5 | 52.83333 | 6.65 | 110.6 | 72.2 | 32 | 0.7592593
12 | 0101 | 5.2 | 56.58824 | 6920.184 | 2.37 | 2.276656 | 3.5425 | 1.2796 | 2.4865 | 0 | 99 | 77 | 62 | 3.3 | 83.9 | 7.4 | 29 | 0.9466667
12 | 0104 | 5.939216 | 46.33333 | 12447.02 | 2.357216 | 2.257481 | 4.36375 | 0.68 | 2.485333 | 0 | 99.76471 | 87.19608 | 65.60784 | 3.17451 | 107 | 7.3 | 29 | 3.97
12 | 0107 | 2.5 | 0 | 0 | 0 | 2.201021 | 11.38833 | 1.13 | 2.494 | 0 | 98 | 33 | 11 | 3.2 | 117.7 | 4.3 | 25 | 6.696667
12 | 0110 | 5.4 | 44 | 12036 | 2.378 | 2.191867 | 9.135 | 0 | 2.485333 | 0 | 99 | 77 | 62 | 3.5 | 92.3 | 7.8 | 18 | 4.216667
12 | 0111 | 5.411864 | 40 | 59080.63 | 2.382074 | 2.234267 | 6.317 | 0 | 2.485333 | 2.543219 | 97.33333 | 65.66667 | 48.7037 | 3.17037 | 92.3 | 4.4 | 18 | 4.89
12 | 0112 | 4.948684 | 0 | 120056 | 2.4715 | 2.203468 | 8.0686 | 0.885641 | 2.485333 | 2.557078 | 97.5 | 40 | 13.5 | 4.1 | 113.1 | 4.5 | 18 | 18.44333
12 | 0503 | 5.867647 | 0 | 494737.1 | 2.332265 | 2.188202 | 6.3905 | 1.195 | 2.5025 | 2.468387 | 99.64706 | 94.52941 | 65.58824 | 5.258824 | 103.3 | 20.2 | 22 | 6.057778
12 | 0507 | 6.2 | 31 | 18300.25 | 2.365188 | 2.203574 | 6.424 | 1.207 | 2.50525 | 2.5216 | 98.5 | 81.5625 | 62 | 4.34375 | 96.5 | 18.5 | 28 | 0.06222222
12 | 0508 | 5.1 | 0 | 68078 | 2.391 | 2.233201 | 4.8772 | 1.553 | 2.5025 | 2.544 | 92 | 69 | 51 | 5.1 | 100.7 | 19.7 | 28 | 6.751111
12 | 0561 | 7.3 | 26 | 16575 | 2.371 | 2.164126 | 5.8 | 0 | 2.505167 | 0 | 100 | 89 | 67 | 5.9 | 96.6 | 16.2 | 29 | 0.05555556
12 | 0565 | 6.728571 | 29.57143 | 14528.86 | 2.335643 | 2.202193 | 4.195714 | 0 | 2.508625 | 0 | 98.71429 | 86.85714 | 64.14286 | 5.428571 | 97.8 | 16.8 | 29 | 0.1282051
12 | 0566 | 5.9 | 31 | 8828 | 2.35 | 2.157699 | 7.1676 | 0 | 2.500667 | 0 | 97 | 76 | 58 | 5.8 | 96.6 | 15.9 | 29 | 0.351282
12 | 1370 | 6.066667 | 0 | 0 | 2.3645 | 2.176182 | 7.886 | 0.75 | 2.531667 | 0 | 100 | 92 | 65.66667 | 2.85 | 137.4 | 9.9 | 33 | 0.7333333
12 | 3995 | 5.6 | 0 | 0 | 2.3705 | 2.214125 | 6.531 | 0 | 2.489 | 2.546 | 100 | 92.5 | 61 | 4.75 | 29.8 | 5 | 33 | 21.86667
12 | 3996 | 6.1 | 0 | 0 | 2.332 | 2.29 | 1.803 | 0 | 0 | 2.479 | 100 | 88 | 62 | 5.1 | 23.8 | 1.5 | 35 | 37.97778
12 | 4096 | 6.45 | 0 | 0 | 2.404 | 2.004333 | 16.625 | 1.45 | 2.6025 | 2.53 | 100 | 100 | 100 | 4.25 | 49.7 | 6.3 | 35 | 0.03030303
12 | 4097 | 5.775 | 0 | 0 | 2.31225 | 2.197083 | 4.991 | 0 | 2.438333 | 2.443 | 100 | 81.75 | 62.75 | 6.375 | 20.3 | 7.7 | 33 | 0.75
12 | 4100 | 6.325 | 0 | 0 | 2.444 | 2.29219 | 9.716 | 1.45 | 2.6817 | 2.594 | 100 | 95.5 | 81 | 4.5 | 72.7 | 11.8 | 32 | 0.2636364
12 | 4103 | 6.55 | 0 | 0 | 2.3385 | 2.278 | 2.585 | 0 | 0 | 2.528 | 100 | 94.5 | 65.5 | 6.35 | 29.8 | 2.9 | 32 | 1.566667
12 | 4106 | 6.25 | 0 | 0 | 2.3205 | 2.179167 | 6.09 | 1.515 | 2.4825 | 2.514 | 100 | 83.5 | 59.5 | 3.75 | 64.1 | 16.7 | 33 | 4.119047
12 | 4107 | 6.6 | 0 | 0 | 2.3045 | 2.209667 | 3.425 | 0 | 2.426 | 2.512 | 100 | 92 | 66 | 4.75 | 14.7 | 2.7 | 35 | 12.21111
12 | 4135 | 5.72 | 0 | 0 | 2.339 | 2.20369 | 4.95525 | 1.24 | 2.464 | 2.5305 | 100 | 96 | 66.6 | 2.54 | 66.9 | 15 | 32 | 3
12 | 4136 | 6.633333 | 0 | 0 | 2.3085 | 2.205462 | 4.008667 | 1.165 | 2.464 | 2.498 | 100 | 94.5 | 60 | 4.85 | 75.3 | 16.5 | 33 | 0.76
12 | 9054 | 6.15 | 0 | 0 | 2.3335 | 2.240333 | 3.993 | 0 | 0 | 2.521 | 100 | 92.5 | 65.5 | 3.55 | 24.4 | 2.5 | 33 | 3.438889
12 | AA02 | 4.8 | 0 | 0 | 2.571 | 2.424 | 5.924 | 0 | 2.73 | 0 | 100 | 91 | 63 | 6.6 | 47.2 | 19.2 | 4 | 0.2611111
13 | 0507 | 4.465909 | 21 | 59225.07 | 2.558207 | 2.463347 | 3.2308 | 1.230465 | 0 | 2.767069 | 93.18182 | 86.97727 | 52.20455 | 8.759091 | 193 | 11.4 | 25 | 0.09666667
13 | 0509 | 4.485185 | 27 | 67493.78 | 2.551111 | 2.422447 | 4.6886 | 0.97 | 0 | 2.757333 | 97.77778 | 78.37037 | 59.66667 | 10.33333 | 57.6 | 8 | 25 | 0.3266667
13 | 1001 | 5.05 | 0 | 0 | 2.4415 | 2.360409 | 2.793 | 0 | 0 | 0 | 99.75 | 71.75 | 48.75 | 7.3 | 33.4 | 16.2 | 33 | 0.5555556
13 | 1004 | 5.166667 | 0 | 0 | 2.477833 | 2.3445 | 5.381667 | 0 | 2.503667 | 2.6676 | 96.33333 | 74.66667 | 55.33333 | 7 | 28.8 | 13.6 | 33 | 28.82222
13 | 1005 | 4.675 | 0 | 0 | 2.463833 | 2.342075 | 5.044333 | 1.666 | 2.536667 | 2.644 | 97.25 | 65.75 | 47.25 | 6.95 | 32.8 | 15.2 | 33 | 1.954545
13 | 1031 | 5.025 | 0 | 0 | 2.49125 | 2.387607 | 4.37825 | 0.7375 | 2.638 | 2.676333 | 92 | 73.25 | 53.5 | 7.05 | 60.1 | 33.7 | 33 | 0.1944444
13 | 4092 | 4.025 | 0 | 0 | 2.502 | 2.39325 | 4.3365 | 0 | 2.66 | 2.648 | 96.5 | 62 | 48.5 | 7.325 | 28 | 11.4 | 33 | 0.65
13 | 4093 | 4.95 | 0 | 0 | 2.47825 | 2.434625 | 1.7605 | 0 | 2.67 | 2.641 | 98.75 | 67.25 | 54 | 7.525 | 27.2 | 11.6 | 29 | 0.4277778
13 | 4096 | 4.775 | 0 | 0 | 2.517 | 2.300438 | 8.145 | 1.005 | 2.283 | 0 | 99.75 | 82 | 60.25 | 7.725 | 22.5 | 9.9 | 32 | 0.2666667
13 | 4111 | 4.85 | 0 | 0 | 2.519 | 2.38 | 5.517 | 0 | 2.68 | 2.666 | 83.5 | 57 | 45 | 7.5 | 17 | 8.8 | 33 | 48.46666
13 | 4113 | 4.725 | 0 | 0 | 2.448 | 2.3512 | 4.1045 | 0 | 0 | 2.5355 | 86 | 54.5 | 42.75 | 3.8 | 47.4 | 12.9 | 35 | 1.155556
13 | 4420 | 5.516667 | 0 | 0 | 2.475667 | 2.381045 | 4.037 | 0 | 0 | 2.652 | 99.16667 | 80.66667 | 61.83333 | 7.9 | 39.3 | 15.6 | 32 | 9.325
13 | 7028 | 4.925 | 0 | 0 | 2.46825 | 2.41625 | 2.1005 | 0 | 0 | 2.6815 | 98.5 | 76 | 52.75 | 7 | 67.6 | 19.3 | 33 | 0.5181818
15 | 1003 | 5.575 | 0 | 0 | 2.58825 | 2.402318 | 6.7675 | 0 | 2.985 | 0 | 99.25 | 89 | 64.75 | 12.675 | 101.5 | 4.6 | 34 | 0.7416667
15 | 1006 | 5.65 | 0 | 0 | 2.54075 | 2.344375 | 7.7285 | 0 | 0 | 0 | 97.75 | 83 | 60.75 | 12.675 | 35.5 | 4.5 | 33 | 0.04166667
15 | 1008 | 5.65 | 0 | 0 | 2.663 | 2.481625 | 6.815 | 0 | 2.98 | 0 | 97.25 | 83.25 | 60.75 | 12.075 | 43.5 | 4.4 | 33 | 0.1166667
15 | 7080 | 5.75 | 0 | 0 | 2.6275 | 2.433625 | 7.379 | 0 | 2.78 | 0 | 100 | 96 | 61 | 8.4 | 29.5 | 3.8 | 34 | 0.1380952
16 | 1001 | 6.25 | 0 | 0 | 2.4335 | 2.356375 | 3.169 | 0 | 2.54 | 0 | 100 | 100 | 75 | 9.2 | 184.3 | 12.7 | 33 | 8.157143
16 | 1010 | 5.225 | 0 | 0 | 2.40175 | 2.308625 | 3.8755 | 0 | 2.62 | 2.6025 | 100 | 85.25 | 57.75 | 7.075 | 32.6 | 21.8 | 33 | 1.821429
16 | 9032 | 5.3 | 0 | 0 | 2.46025 | 2.319188 | 5.733 | 0 | 2.53 | 0 | 100 | 92.5 | 66.75 | 8.35 | 88.7 | 18.8 | 33 | 0.6333333
16 | 9034 | 5.925 | 0 | 0 | 2.44625 | 2.37375 | 2.963 | 0 | 2.61 | 0 | 99.5 | 82 | 64.75 | 8.125 | 85.4 | 29 | 34 | 4.986111
17 | 0603 | 4.45 | 0 | 101037 | 2.514 | 2.36625 | 5.87575 | 1.04 | 0 | 2.594 | 99.5 | 89.5 | 57.5 | 7.1 | 161.9 | 25.9 | 33 | 0.6694444
17 | 0606 | 4.6 | 0 | 62912 | 2.5075 | 2.37625 | 5.2345 | 0 | 0 | 2.688 | 99.5 | 90.5 | 58 | 7.35 | 211.3 | 23.2 | 33 | 0.1861111
17 | 1002 | 4.75 | 0 | 0 | 2.5655 | 2.453 | 4.385 | 0 | 2.71 | 2.669 | 99 | 65.5 | 47.5 | 6.15 | 39.6 | 39.6 | 34 | 0.4047619
17 | 5423 | 4.8 | 0 | 0 | 2.491167 | 2.363941 | 4.67225 | 1.3975 | 2.5975 | 2.593 | 99 | 83.16667 | 51.66667 | 6.3 | 36.4 | 13.2 | 35 | 0.6083333
17 | 5453 | 3.9 | 0 | 0 | 2.5185 | 2.412429 | 2.61 | 1.445 | 2.6215 | 2.628333 | 95 | 56 | 38 | 5.1 | 51.2 | 13.1 | 33 | 2.791667
17 | 7937 | 4.5 | 0 | 0 | 2.52175 | 2.377333 | 5.8855 | 1.315 | 2.659 | 2.648 | 100 | 95.75 | 58.75 | 5.925 | 81.4 | 11 | 33 | 4.558333
18 | 0608 | 5.505882 | 0 | 39700.12 | 2.452647 | 2.23785 | 9.314 | 0 | 0 | 2.634647 | 94.41176 | 72.17647 | 47.23529 | 4.517647 | 104 | 34 | 17 | 0.83
18 | 0659 | 5.888235 | 0 | 42213.29 | 2.443412 | 2.21805 | 9.42 | 0 | 0 | 2.636294 | 93.70588 | 76.41176 | 50.29412 | 4.117647 | 95.1 | 21.6 | 17 | 1.905556
18 | 0660 | 6.1625 | 0 | 121529.125 | 2.4335 | 2.1771 | 10.9065 | 0 | 0 | 2.621 | 95.125 | 73.25 | 47.375 | 3.8625 | 93.1 | 21.6 | 17 | 2.026667
18 | 0662 | 5.411765 | 0 | 29814.47 | 2.456529 | 2.201175 | 10.3115 | 0 | 0 | 2.630588 | 94.35294 | 72.94118 | 47.94118 | 4.229412 | 111.7 | 39.2 | 17 | 2.255556
18 | 0665 | 5.3375 | 0 | 16723.625 | 2.453375 | 2.1879 | 10.9215 | 0 | 0 | 2.64725 | 94.375 | 73.625 | 48 | 3.7375 | 95.6 | 23.6 | 17 | 1.552381
18 | 0668 | 6 | 0 | 80645.375 | 2.4265 | 2.194174 | 8.951667 | 0 | 0 | 2.618 | 94.5 | 60.25 | 45.375 | 3.925 | 75.6 | 18 | 17 | 2.266667
18 | 2008 | 4.54 | 0 | 0 | 2.545385 | 2.417714 | 6.144333 | 0.8066667 | 2.5955 | 2.6285 | 92.9 | 66.2 | 44.7 | 3.43 | 97.8 | 71.8 | 34 | 2.12
18 | 2009 | 3.375 | 0 | 0 | 2.5225 | 2.35675 | 7.41 | 0 | 0 | 2.6215 | 84 | 45.5 | 30.25 | 3.7 | 25.5 | 6.2 | 34 | 2
18 | 5043 | 4.525 | 0 | 0 | 2.4905 | 2.285556 | 8.2105 | 0.9675 | 0 | 0 | 98.5 | 82.25 | 55.5 | 6.675 | 48.1 | 8.8 | 20 | 0.1111111
18 | 5528 | 5.8 | 0 | 0 | 2.434333 | 2.262207 | 7.197667 | 0.682 | 0 | 0 | 98.33333 | 79.5 | 51.5 | 5.833333 | 67.1 | 10.1 | 18 | 0.8444444
18 | 5538 | 5.58 | 0 | 0 | 2.430375 | 2.2325 | 9.7036 | 0.625 | 0 | 0 | 96.8 | 76 | 47.6 | 5.11 | 83.1 | 21.1 | 18 | 0.1388889
18 | A960 | 5.701667 | 15 | 0 | 2.454333 | 2.33001 | 5.4842 | 0 | 2.6105 | 0 | 97.04545 | 79.45455 | 49.86364 | 5.35 | 42 | 6.4 | 27 | 7
18 | A961 | 5.750877 | 26.5 | 0 | 2.489167 | 2.330378 | 6.9999 | 0 | 2.6105 | 0 | 96.04167 | 75.75 | 47.70833 | 5.179167 | 42.3 | 6.5 | 27 | 12.54444
19 | 0102 | 4.8 | 52 | 11526.5 | 2.4805 | 2.327 | 0 | 0 | 0 | 2.5375 | 100 | 80 | 58.5 | 4.75 | 123 | 15 | 18 | 19.09444
19 | 0103 | 4.85 | 53.28571 | 2705.476 | 2.470095 | 2.344696 | 5.116667 | 0 | 0 | 2.514286 | 98.47619 | 74.80952 | 53.80952 | 5.209524 | 108.6 | 11.4 | 18 | 3.02
19 | 0104 | 4.5 | 48 | 3495 | 2.437 | 2.327686 | 5.575333 | 0 | 0 | 2.6 | 93 | 63 | 47 | 7.1 | 131.7 | 21 | 18 | 7.788889
19 | 0106 | 4.8 | 56 | 3321 | 2.465 | 2.309397 | 6.373333 | 1.104706 | 0 | 2.55 | 100 | 78 | 56 | 6.2 | 132.6 | 21 | 27 | 3.244444
19 | 0107 | 3.266667 | 67 | 3328.667 | 2.522 | 2.26819 | 5.912 | 1.165 | 2.494 | 2.59 | 85.88889 | 38.22222 | 21.33333 | 2.966667 | 76.1 | 15.8 | 27 | 3.528571
19 | 0108 | 3.9875 | 43.31579 | 14002.15625 | 2.493063 | 2.274667 | 0 | 0 | 0 | 2.5405 | 92.5625 | 55.96875 | 37.90625 | 4.625 | 85 | 12 | 27 | 3.133333
19 | 0109 | 3.673684 | 35 | 20507.53 | 2.505368 | 2.327833 | 7.879 | 0 | 0 | 2.541 | 93.36842 | 54.26316 | 34.78947 | 4.394737 | 100.4 | 14.8 | 18 | 1.022222
19 | 0110 | 4.042105 | 48.68421 | 3453.211 | 2.494105 | 2.345078 | 6.61675 | 0 | 0 | 2.54 | 81.68421 | 17.89474 | 5 | 3.221053 | 79.8 | 15.8 | 18 | 2.672222
19 | 0111 | 3.642857 | 47.57143 | 3823.143 | 2.5015 | 2.330225 | 6.876 | 1.6 | 0 | 2.577143 | 92.14286 | 52 | 33.85714 | 3.485714 | 80.4 | 8.8 | 17 | 0.6111111
19 | 0112 | 4.28421 | 51.57895 | 3241.158 | 2.52652 | 2.282634 | 9.93075 | 0.9405882 | 0 | 2.52 | 92.73684 | 61.05263 | 42.57895 | 4.857895 | 90 | 9 | 27 | 0.3444444
19 | 0603 | 4 | 0 | 74156 | 2.511 | 2.374375 | 5.443 | 1.045 | 0 | 2.5995 | 100 | 71 | 47 | 6.9 | 149.4 | 23.4 | 17 | 22.90833
19 | 0604 | 4.25 | 0 | 124210.5 | 2.513 | 2.400167 | 4.4915 | 0 | 0 | 2.592 | 100 | 74 | 50.5 | 6.85 | 120.5 | 21.5 | 18 | 25.13333
19 | 0608 | 3.95 | 0 | 38948 | 2.5165 | 2.385 | 0 | 0 | 0 | 2.5995 | 100 | 73 | 48.5 | 7.05 | 113.7 | 23.7 | 18 | 15.08889
19 | 1044 | 4.5375 | 0 | 0 | 2.5125 | 2.354031 | 6.25325 | 0.54 | 2.6725 | 2.6115 | 99.875 | 83.5 | 65.625 | 7.8875 | 194.2 | 124.2 | 35 | 3.69697
19 | 3055 | 4.8 | 0 | 0 | 2.453 | 2.293875 | 6.488 | 0.825 | 0 | 0 | 100 | 82 | 64.5 | 5.4 | 51.5 | 11.6 | 20 | 0.14
19 | 6049 | 4.1 | 0 | 0 | 2.497 | 2.320625 | 7.091333 | 0 | 2.6962 | 2.587667 | 100 | 86 | 68.16667 | 7.983333 | 92.8 | 92.8 | 33 | 3.755556
19 | 9126 | 4.35 | 0 | 0 | 2.56675 | 2.46325 | 4.0305 | 0 | 2.749 | 2.7125 | 99.75 | 78.5 | 52.25 | 5.725 | 206.3 | 20.8 | 33 | 1.966667
20 | 0103 | 4.135294 | 28 | 8583 | 2.466688 | 2.222918 | 8.067 | 1.93 | 2.548 | 2.563517 | 97.29032 | 82.32258 | 54.51613 | 8.335484 | 33.4 | 7.2 | 29 | 0.25
20 | 0104 | 3.9 | 0 | 0 | 2.487 | 2.226733 | 9.8415 | 1.49 | 2.548 | 2.545 | 90 | 66 | 49 | 6.3 | 73.1 | 18.8 | 25 | 0.1904762
20 | 0106 | 4.52 | 0 | 0 | 2.457091 | 2.223804 | 10.07675 | 0.8909677 | 2.548 | 2.576 | 96.64 | 89.04 | 64.28 | 7.884 | 74.7 | 22.8 | 29 | 0.025
20 | 1005 | 4.7 | 0 | 0 | 2.442726 | 2.253643 | 9.143 | 0 | 2.625 | 2.556 | 100 | 85.53846 | 64.80769 | 8.888461 | 819.6 | 51.6 | 33 | 3.584848
20 | 1009 | 4.666667 | 0 | 0 | 2.440875 | 2.312333 | 5.247 | 0.96 | 2.604833 | 2.58525 | 100 | 79.5 | 60.66667 | 6.733333 | 35.8 | 35.8 | 35 | 1.1
21 | 1010 | 4.2 | 0 | 0 | 2.497 | 2.34525 | 6.7945 | 0 | 0 | 2.637 | 97.66667 | 74.33333 | 54.66667 | 8.9 | 587.7 | 20.1 | 35 | 2.111111
21 | 1014 | 5.925 | 0 | 0 | 2.38525 | 2.295063 | 3.782 | 0 | 0 | 2.5175 | 79 | 59.75 | 48.25 | 10.825 | 68.8 | 44.8 | 33 | 0.4777778
22 | 0123 | 3.322989 | 71 | 133110.2 | 2.526508 | 2.433785 | 5.9775 | 0 | 2.6728 | 2.636564 | 99.5082 | 76.45902 | 51.57377 | 6.360656 | 72.8 | 13.6 | 18 | 0.02083333
22 | 0124 | 3.368 | 61 | 68508.12 | 2.538838 | 2.41171 | 7.26 | 1.725789 | 2.6728 | 2.640903 | 99.02703 | 73.75676 | 48.08108 | 5.997297 | 77.4 | 14.4 | 17 | 0.4083333
22 | 3056 | 3.95625 | 0 | 0 | 2.4484 | 2.27615 | 6.602333 | 0 | 0 | 0 | 97.75 | 77.5 | 53.75 | 8.275 | 36.2 | 20.4 | 34 | 4.283333
23 | 0506 | 4.452632 | 56.875 | 3537.625 | 2.497368 | 2.378088 | 3.9276 | 1.055 | 2.6645 | 0 | 89.47368 | 60.60526 | 46.36842 | 5.336842 | 71.4 | 31.8 | 28 | 0.02962963
23 | 1009 | 5.6 | 0 | 0 | 2.45 | 2.313231 | 4.669 | 0.97 | 2.6835 | 2.6255 | 99.66667 | 81.66667 | 58.83333 | 5.533333 | 75.3 | 14.1 | 35 | 5.433333
23 | 1026 | 4.95 | 0 | 0 | 2.548375 | 2.365703 | 6.656571 | 0.8675 | 2.73225 | 2.704 | 92.66667 | 78.66667 | 50.5 | 8.216667 | 51.1 | 15.9 | 34 | 0.05555556
23 | 1028 | 5.4 | 0 | 0 | 2.501 | 2.377364 | 4.279 | 0.75 | 2.706667 | 2.641 | 91.33333 | 78.5 | 52.5 | 5.483333 | 79.2 | 24.6 | 33 | 0.3875
23 | 7023 | 5.75 | 0 | 0 | 2.4675 | 2.367077 | 3.528 | 0 | 2.695 | 2.65225 | 98.66667 | 80.16667 | 57.66667 | 6.6 | 29.3 | 6.1 | 32 | 6.3
24 | 0502 | 5.453933 | 34.4557 | 25268.06 | 2.497955 | 2.426332 | 2.887 | 1.246 | 2.7552 | 0 | 96.30337 | 82.26966 | 66.6236 | 1.907865 | 97.6 | 22.8 | 32 | 3.751282
24 | 0503 | 5.0375 | 46 | 6972 | 2.5853 | 2.40144 | 4.374875 | 1.308636 | 2.73975 | 2.697125 | 98.75 | 79.5 | 54.125 | 5.425 | 313.3 | 23.2 | 28 | 1.85641
24 | 0504 | 4.975 | 45 | 8699.5 | 2.51 | 2.398427 | 3.430667 | 1.23 | 2.717333 | 2.663333 | 94 | 62.5 | 42.5 | 4.55 | 73.8 | 25.2 | 28 | 2.022222
24 | 0505 | 5.3 | 43 | 9816 | 2.512 | 2.404302 | 3.605429 | 0.85 | 2.7225 | 2.68 | 100 | 89 | 49 | 1 | 98.7 | 24.7 | 32 | 2.580556
24 | 0506 | 3.4375 | 0 | 74946 | 0 | 2.391128 | 3.933875 | 1.303333 | 2.7225 | 2.671062 | 100 | 84 | 57 | 7.4 | 43.7 | 10.9 | 28 | 1.716667
24 | 0507 | 5.295652 | 24 | 60830.22 | 2.500565 | 2.392165 | 4.742875 | 0.8133333 | 2.717333 | 0 | 97.43478 | 84.78261 | 66.30435 | 1.673913 | 46.9 | 14.5 | 28 | 2.094444
24 | 0508 | 5.29 | 0 | 4340 | 2.632 | 2.369713 | 4.621222 | 1.008864 | 2.73975 | 2.6855 | 98.5 | 80.375 | 54 | 6.25 | 76.8 | 24.9 | 32 | 1.205128
24 | 0509 | 5.403093 | 28.5 | 34960.67 | 2.487833 | 2.407585 | 2.750286 | 0.9240741 | 2.7115 | 2.696538 | 96.25 | 82.5 | 67.16667 | 1.05 | 119.8 | 32.8 | 32 | 2.472222
24 | 0560 | 5.153125 | 34.0859375 | 34852.27 | 2.498453 | 2.43047 | 2.966167 | 0.695 | 2.788667 | 0 | 94.09375 | 82.859375 | 66.1953125 | 1.425781 | 440.2 | 13 | 28 | 0.1233333
24 | 0561 | 5.85 | 41 | 40677.5 | 2.744 | 2.430127 | 2.868286 | 0.81 | 2.8245 | 0 | 100 | 69.5 | 32 | 8.25 | 43.8 | 12 | 28 | 0.05666667
24 | 0563 | 6.05 | 0 | 10104 | 2.6275 | 2.446599 | 3.05625 | 0.76 | 2.8245 | 0 | 97 | 68 | 42 | 4.7 | 42.5 | 11.7 | 28 | 0.6033333
24 | 1632 | 5.9 | 0 | 0 | 2.4445 | 2.3067 | 4.502 | 0.73 | 2.708667 | 2.64325 | 98.16667 | 88 | 66.66667 | 7.533333 | 48 | 14.6 | 32 | 0.16
24 | 1634 | 5.475 | 0 | 0 | 2.4421 | 2.36875 | 3.99975 | 0.9377778 | 2.75525 | 2.622 | 98.41667 | 90.29167 | 60.75 | 5.941667 | 45.8 | 10.2 | 35 | 1.17381
25 | 1002 | 5.5 | 0 | 0 | 2.59425 | 2.46 | 5.61375 | 1.273333 | 0 | 2.7435 | 98.75 | 77.75 | 53.25 | 3.5 | 202 | 78 | 32 | 13.50333
25 | 1003 | 5.05 | 0 | 0 | 2.488 | 2.354625 | 4.8975 | 0 | 0 | 2.6245 | 98 | 70.25 | 48 | 4.35 | 38.6 | 13.2 | 35 | 4.066667
25 | 1004 | 5.075 | 0 | 0 | 2.62125 | 2.506818 | 3.9015 | 0.55 | 0 | 2.813 | 84.5 | 63.25 | 43 | 5.025 | 136.4 | 42.8 | 35 | 0.1208333
26 | 0120 | 2.7 | 0 | 0 | 0 | 2.364 | 5.995 | 0.7 | 0 | 0 | 76 | 41 | 16 | 5.3 | 94.6 | 29.2 | 27 | 0.1095238
26 | 0121 | 5.15 | 81.66667 | 4965.333 | 2.512 | 2.352875 | 4.72 | 0 | 0 | 2.645 | 100 | 78 | 47 | 5.1 | 104.1 | 29.7 | 25 | 0.3428571
26 | 0606 | 0 | 0 | 0 | 2.457 | 2.41275 | 2.2615 | 0 | 0 | 0 | 96.5 | 76 | 60.5 | 6.05 | 56.2 | 5.2 | 35 | 0.8
26 | 0608 | 0 | 0 | 0 | 2.453 | 2.4035 | 2.183 | 0 | 0 | 2.61 | 94.5 | 76.5 | 61 | 6.65 | 81.7 | 7.1 | 35 | 0.4166667
26 | 1001 | 5.1 | 0 | 0 | 2.4465 | 2.3905 | 2.29 | 0 | 0 | 2.613 | 100 | 78 | 56.5 | 6.85 | 13.1 | 2.2 | 34 | 0.64
26 | 1010 | 4.975 | 0 | 0 | 2.45225 | 2.30225 | 6.115 | 0 | 0 | 2.637 | 100 | 95 | 71.5 | 5 | 32.6 | 2.2 | 34 | 2.333333
27 | 1003 | 5.6 | 0 | 0 | 2.465 | 2.360667 | 4.233 | 0 | 2.702 | 0 | 100 | 84.66667 | 68 | 4.7 | 87.2 | 13.2 | 32 | 0.05555556
27 | 1004 | 5.275 | 0 | 0 | 2.47525 | 2.36675 | 4.383 | 0 | 2.702 | 0 | 100 | 84.75 | 68.25 | 4.725 | 27.5 | 27.5 | 32 | 13.11667
27 | 1016 | 5.05 | 0 | 0 | 2.496 | 2.351964 | 5.953 | 0.605 | 0 | 2.651 | 100 | 88.5 | 75 | 5.95 | 25.7 | 12.2 | 35 | 1.6
27 | 1017 | 5.45 | 0 | 0 | 2.45575 | 2.364 | 3.738 | 0 | 2.702 | 0 | 100 | 85 | 68.75 | 4.225 | 108.5 | 24.5 | 32 | 0.1583333
27 | 1018 | 5.125 | 0 | 0 | 2.4785 | 2.337125 | 6.204 | 0.93 | 0 | 2.6345 | 100 | 85.5 | 71 | 2.975 | 63.3 | 32.1 | 35 | 6.592308
27 | 1023 | 4.38 | 0 | 0 | 2.523 | 2.456937 | 5.951667 | 1.1 | 2.868 | 2.632 | 97.6 | 78.8 | 62.8 | 5.58 | 107.8 | 49 | 35 | 5.920833
27 | 1028 | 5.425 | 0 | 0 | 2.47225 | 2.330528 | 3.499 | 1.713077 | 2.601 | 2.624 | 100 | 82.33333 | 66.66667 | 5.2 | 19.2 | 19.2 | 27 | 0.11
27 | 1085 | 4.625 | 0 | 0 | 2.53 | 2.222375 | 12.4565 | 0 | 0 | 2.5355 | 100 | 82 | 62 | 9.375 | 22.6 | 22.6 | 33 | 3.666667
27 | 1087 | 4.65 | 0 | 0 | 2.5305 | 2.370875 | 6.306 | 0 | 0 | 2.653 | 92.5 | 74 | 60.5 | 6.7 | 79.9 | 79.9 | 36 | 0.6333333
27 | 2018 | 5.825 | 0 | 0 | 2.44 | 2.355 | 3.483 | 0 | 2.702 | 0 | 100 | 84.5 | 68.75 | 4.425 | 119 | 35 | 32 | 2.483333
27 | 6251 | 4.45 | 0 | 0 | 2.499 | 2.389865 | 4.566 | 1.21 | 2.7645 | 2.608 | 99.5 | 83.5 | 67.5 | 6 | 95.2 | 44.2 | 34 | 5.276667
28 | 0805 | 5.75 | 32.66667 | 15685.33 | 2.399 | 0 | 0 | 0 | 2.5755 | 0 | 100 | 82.5 | 55 | 4.4 | 13 | 4 | 0 | 0.02380952
28 | 0806 | 5.308696 | 33.18182 | 20136.38 | 2.398909 | 2.24937 | 6.769 | 0 | 2.572667 | 2.581667 | 100 | 82.72727 | 55.72727 | 4.881818 | 19.6 | 6.6 | 17 | 0.2619048
28 | 0902 | 5.5 | 28.44444 | 28854.9 | 2.384667 | 2.253089 | 6.7044 | 1.315556 | 2.632 | 0 | 100 | 85.57143 | 57.57143 | 4.1 | 80.7 | 27.7 | 24 | 0.6388889
28 | 0903 | 5.623077 | 47.66667 | 15545.38 | 2.379 | 2.28825 | 4.2462 | 0 | 2.5815 | 0 | 100 | 87 | 59.83333 | 4.616667 | 82.5 | 27.5 | 24 | 0.05555556
28 | 0959 | 5.538462 | 34.72727 | 187933.1 | 2.3805 | 2.274375 | 6.12725 | 0 | 2.567667 | 0 | 100 | 84.71429 | 56.14286 | 3.814286 | 76.4 | 25.4 | 24 | 0.3611111
28 | 1001 | 5.6375 | 0 | 0 | 2.33675 | 2.186895 | 5.945 | 0 | 2.477 | 2.488 | 96.25 | 80.25 | 56.875 | 6.1 | 57.2 | 14.3 | 33 | 2.893333
28 | 1016 | 4.45 | 0 | 0 | 2.4235 | 2.205 | 8.911 | 1.596667 | 0 | 2.521 | 100 | 80 | 62 | 6.4 | 26.9 | 7.6 | 33 | 0.9833333
28 | 1802 | 3.875 | 0 | 0 | 2.43875 | 2.291222 | 5.9325 | 1.336667 | 2.629667 | 2.599 | 100 | 79.75 | 55.5 | 6.425 | 28.8 | 9.3 | 33 | 6.74359
28 | 2807 | 4.483333 | 0 | 0 | 2.409667 | 2.24481 | 6.971 | 1.13 | 2.591 | 2.55275 | 97.75 | 85.5 | 61.5 | 6.5625 | 70.8 | 44.4 | 35 | 1.525
28 | 3081 | 5.766667 | 0 | 0 | 2.3215 | 2.212529 | 5.175667 | 0 | 2.451 | 2.4945 | 93.66667 | 77 | 53 | 6.166667 | 45.2 | 26.9 | 33 | 1.033333
28 | 3082 | 4.65 | 0 | 0 | 2.43725 | 2.273833 | 6.485 | 0 | 2.65275 | 0 | 99.33333 | 90 | 68.66667 | 9.066667 | 17.9 | 7.2 | 33 | 0.8444445
28 | 3083 | 5.1 | 0 | 0 | 2.383 | 2.251333 | 5.518 | 0 | 0 | 2.558 | 100 | 98.5 | 76 | 8.35 | 8.6 | 2.1 | 33 | 0.1041667
28 | 3087 | 5.1 | 0 | 0 | 2.4046 | 2.247 | 4.792333 | 0 | 2.5335 | 2.557 | 96.4 | 77.4 | 52.4 | 7.24 | 41.4 | 23.7 | 35 | 4.566667
28 | 3089 | 4.316667 | 0 | 0 | 2.402833 | 2.265667 | 5.882667 | 0 | 0 | 2.55575 | 99.66667 | 82 | 58 | 8.616667 | 33.6 | 22.2 | 35 | 1.033333
28 | 3090 | 4.65 | 0 | 0 | 2.416 | 2.262 | 6.373 | 0 | 0 | 0 | 100 | 97 | 68.5 | 7.1 | 49 | 5.4 | 33 | 3.938889
28 | 3091 | 4.933333 | 0 | 0 | 2.395 | 2.217615 | 7.034333 | 0 | 2.489 | 2.552333 | 99.66667 | 82.16667 | 54.66667 | 7.566667 | 23 | 7 | 33 | 1.833333
28 | 3093 | 4.466667 | 0 | 0 | 2.422 | 2.292786 | 5.257667 | 0 | 2.629 | 2.596 | 98.16667 | 81.16667 | 59.16667 | 5.5 | 38.7 | 12.3 | 35 | 0.08333333
28 | 3097 | 5.8 | 0 | 0 | 2.3565 | 2.194333 | 6.88 | 0 | 0 | 0 | 100 | 100 | 83 | 10.3 | 62.6 | 5.6 | 33 | 1.533333
29 | 0502 | 4.25 | 0 | 0 | 2.524 | 2.337086 | 6.846667 | 1.22 | 2.6764 | 0 | 100 | 0 | 50 | 8.8 | 27.9 | 18.9 | 22 | 0.3095238
29 | 0503 | 4.1 | 4 | 5295 | 2.505 | 2.278024 | 8.543 | 0.65 | 2.681 | 0 | 95 | 0 | 53 | 7 | 29.9 | 21.9 | 25 | 0.1095238
29 | 0504 | 4.34878 | 2.571429 | 54400.05 | 2.503857 | 2.31452 | 8.323875 | 1.17 | 2.67275 | 2.602588 | 97.64286 | 76.72727 | 53.92857 | 6.685714 | 28.9 | 20.9 | 22 | 0.1095238
29 | 0506 | 4.156164 | 3 | 68737 | 2.528266 | 2.321755 | 8.188333 | 1.025625 | 2.67275 | 2.649 | 99.578125 | 77.14286 | 53.125 | 8.857813 | 30.3 | 18.3 | 22 | 0.35
29 | 0507 | 4.615 | 4 | 41635.5 | 2.499 | 2.281489 | 9.3702 | 1.069375 | 2.67275 | 2.635313 | 98.09091 | 86.81818 | 56.72727 | 6.236364 | 29.8 | 21.8 | 17 | 0.9916666
29 | 0508 | 4.067241 | 4 | 4306 | 2.524672 | 2.297098 | 7.94375 | 0 | 2.681 | 0 | 100 | 100 | 53.15517 | 9.036207 | 29.6 | 21.6 | 22 | 0.04583333
29 | 0509 | 4.482143 | 4.571429 | 22973.89 | 2.49825 | 2.342977 | 7.02925 | 1.004333 | 2.681 | 2.636952 | 97.21429 | 80.68 | 54.67857 | 7.5 | 26.5 | 18.5 | 17 | 0.3583333
29 | 0603 | 4.2125 | 48.75 | 4445.25 | 2.4865 | 2.348312 | 5.5275 | 1.59 | 0 | 0 | 98 | 70.25 | 43.5 | 4.475 | 113.3 | 16 | 26 | 0.2333333
29 | 0604 | 4.21 | 40.75 | 54126.17 | 2.488333 | 2.364429 | 4.6995 | 0 | 0 | 2.598 | 99.33333 | 73.66667 | 47 | 5.033333 | 80 | 12 | 26 | 0.9
29 | 0607 | 4.1375 | 47.25 | 3336.333 | 2.48625 | 2.3439 | 5.772 | 0 | 0 | 0 | 98.75 | 70.25 | 43.75 | 4.6 | 81 | 13.5 | 26 | 0.1666667
29 | 0608 | 3.975 | 40.83333 | 90810.25 | 2.49575 | 2.3649 | 5.641 | 0 | 0 | 2.616 | 97.75 | 69.25 | 44.75 | 5.15 | 65.6 | 8 | 26 | 0.04444445
29 | 0659 | 4.1 | 48 | 5131.25 | 2.495 | 2.323937 | 6.991 | 0.77 | 0 | 0 | 98.75 | 67.25 | 40 | 4.075 | 113.8 | 22 | 26 | 0.3
29 | 0665 | 3.825 | 41.5 | 4840 | 2.5 | 2.363 | 5.5105 | 1.52 | 0 | 0 | 98.25 | 63 | 36.75 | 4.125 | 66.5 | 14.1 | 26 | 0.4166667
29 | 0801 | 4.0875 | 33.25 | 10665 | 2.50025 | 2.323667 | 7.1575 | 1.045 | 2.65 | 2.612 | 97.5 | 0 | 46.75 | 7.775 | 13.3 | 4.7 | 26 | 0.05384615
29 | 0802 | 4.066667 | 32.75 | 12117.75 | 2.512 | 2.33575 | 10.1465 | 0.865 | 2.65 | 2.627 | 98.75 | 0 | 49.25 | 8.25 | 19.4 | 7.5 | 26 | 0.05641026
29 | 0901 | 4.305197 | 31.98333 | 8126.275 | 2.4609 | 2.38759 | 2.789417 | 0 | 2.555 | 0 | 98.65584 | 49.57018 | 37.37013 | 6.250649 | 55.4 | 7.4 | 29 | 4.425
29 | 0962 | 4.417427 | 38.37255 | 16009.34 | 2.5805 | 2.346444 | 7.5168 | 0 | 2.659 | 0 | 99.6044 | 68.62745 | 48.84615 | 5.382418 | 58.8 | 8.4 | 27 | 0.2083333
29 | 0963 | 4.28 | 33.53333 | 17171.95 | 2.5209 | 2.341968 | 9.2177 | 0 | 2.659 | 0 | 99.72 | 69.55 | 51 | 6.923 | 58 | 8 | 29 | 1.641667
29 | 1002 | 4.95 | 0 | 0 | 2.46825 | 2.373938 | 3.822 | 0 | 2.539 | 2.605 | 98.5 | 74.75 | 55 | 9.65 | 57.2 | 27.2 | 33 | 3.08
29 | 1005 | 4.525 | 0 | 0 | 2.55775 | 2.482353 | 2.977 | 0 | 2.718 | 2.668 | 97 | 64.5 | 46 | 7 | 12.8 | 8.9 | 35 | 0.7944444
29 | 1008 | 4.15 | 0 | 0 | 2.48025 | 2.379818 | 3.261 | 0 | 2.635 | 2.6285 | 98 | 79.25 | 50 | 7.85 | 31.6 | 22.8 | 33 | 1.916667
29 | 1010 | 4.725 | 0 | 0 | 2.509 | 2.377333 | 5.6525 | 1.425 | 2.715 | 2.584 | 97.75 | 83.25 | 55.5 | 9.325 | 220.9 | 32.5 | 33 | 0.1666667
29 | 5393 | 4.65 | 0 | 0 | 2.4755 | 2.3918 | 3.382 | 2.29 | 2.609 | 2.562 | 98.5 | 74 | 53 | 6.35 | 67.4 | 12.4 | 28 | 1.411111
29 | 5403 | 4 | 0 | 0 | 2.53575 | 2.436591 | 5.3375 | 0 | 2.693 | 2.677 | 100 | 85 | 57.75 | 7.1 | 47.4 | 22.6 | 33 | 0.3916667
29 | 5413 | 3.75 | 0 | 0 | 2.51625 | 2.399688 | 4.649 | 0 | 2.678333 | 2.648 | 99.25 | 70.5 | 49 | 5.425 | 21.1 | 11.1 | 33 | 0.25
29 | 5483 | 3.85 | 0 | 0 | 2.5795 | 2.4275 | 5.893 | 1.455 | 2.7645 | 2.716 | 95.5 | 78 | 58 | 5.95 | 81.3 | 12.8 | 25 | 1.811111
29 | 6067 | 4.375 | 0 | 0 | 2.55475 | 2.462625 | 3.7555 | 0 | 2.65625 | 2.662 | 96.75 | 68.75 | 50 | 9.025 | 12.1 | 8.1 | 33 | 32.86667
29 | 7073 | 3.675 | 0 | 0 | 2.4955 | 2.3751 | 4.883 | 0 | 2.6115 | 2.615 | 98.25 | 78 | 50 | 4.25 | 20.1 | 2.4 | 35 | 4.116667
29 | A606 | 3.98 | 4 | 41718.4 | 2.578333 | 2.416312 | 6.485 | 0 | 0 | 2.67225 | 96.8 | 76.75 | 49.8 | 6.46 | 43.5 | 9.6 | 26 | 0.25
29 | A607 | 4 | 4 | 3497 | 2.564 | 2.428 | 5.5915 | 0 | 0 | 0 | 100 | 0 | 55 | 6.2 | 43 | 9.4 | 26 | 0.4666667
29 | A801 | 4.55 | 57.75 | 5106.5 | 2.4665 | 2.315187 | 6.338 | 0.99 | 2.6775 | 0 | 98.5 | 0 | 44 | 7.15 | 12.6 | 4.3 | 26 | 0.3388889
29 | A802 | 4.65 | 3.5 | 12562.5 | 2.478 | 2.331125 | 5.855 | 1.075 | 2.6775 | 0 | 98 | 0 | 46 | 7.7 | 19.2 | 6.9 | 25 | 1.877778
29 | AA01 | 4.875 | 0 | 0 | 2.550829 | 2.409508 | 5.206571 | 0 | 0 | 0 | 99.28571 | 75.14286 | 50.47619 | 7.402381 | 27.9 | 18.7 | 4 | 12.53333
29 | AA02 | 4.6 | 0 | 0 | 2.518 | 2.344143 | 6.372 | 0 | 0 | 0 | 100 | 83 | 55 | 7 | 28.2 | 19.2 | 2 | 0.547619
29 | AA03 | 4.702326 | 0 | 0 | 2.54578 | 2.325909 | 6.637667 | 0 | 0 | 0 | 98.04878 | 75.26829 | 50.39024 | 8.153658 | 27.5 | 18.5 | 4 | 0.1619048
29 | AA67 | 5 | 0 | 0 | 2.481 | 2.318273 | 6.933667 | 0 | 0 | 0 | 100 | 88 | 61 | 5 | 28.3 | 19.3 | 4 | 0.02857143
30 | 0115 | 4.861538 | 41 | 7033 | 2.478 | 2.359719 | 4.4565 | 0 | 2.565 | 2.539263 | 89 | 67 | 51 | 5.9 | 100.9 | 45.7 | 19 | 0.9098039
30 | 0118 | 5.010526 | 86.23684 | 2966.684 | 2.476737 | 2.332618 | 5.57 | 0.37 | 0 | 2.520895 | 95.21053 | 70.26316 | 45.94737 | 5.652632 | 87.1 | 23.6 | 26 | 1.097917
30 | 0119 | 1.7 | 0 | 0 | 0 | 2.32425 | 5.89 | 0.44 | 2.565 | 0 | 89 | 23 | 5 | 1.9 | 101 | 47 | 26 | 0.7078431
30 | 0121 | 1.5 | 0 | 0 | 0 | 2.3715 | 3.99 | 0.46 | 0 | 0 | 93 | 29 | 6 | 2.6 | 106.6 | 22.6 | 26 | 0.525
30 | 0122 | 4.835484 | 75 | 2281 | 2.478 | 2.351351 | 4.7625 | 0 | 0 | 2.553474 | 100 | 71 | 43 | 5.2 | 65.1 | 22.1 | 26 | 1.73125
30 | 0123 | 4.2 | 75.26316 | 4091.526 | 2.455842 | 2.379807 | 3 | 0 | 2.565 | 0 | 94.04 | 57.2 | 35.36 | 4.468 | 124.8 | 46.8 | 19 | 0.3529412
30 | 0124 | 1.7 | 0 | 0 | 0 | 2.375905 | 3.71 | 0.5089474 | 2.565 | 0 | 90 | 26 | 5 | 1.5 | 151.7 | 44.3 | 26 | 0.9019608
30 | 0503 | 4.1 | 0 | 23374 | 2.552 | 2.36675 | 6.149667 | 0.775 | 2.648 | 2.674 | 100 | 61 | 39 | 7.1 | 135.3 | 41.7 | 25 | 0.8888889
30 | 0504 | 5.371429 | 0 | 6352.286 | 2.474 | 2.379677 | 4.195 | 0.825 | 2.648 | 2.636857 | 100 | 79.14286 | 58.14286 | 8.342857 | 112 | 35.6 | 26 | 0.4518518
30 | 0505 | 5.133333 | 41.33333 | 4412 | 2.511333 | 2.399465 | 3.3385 | 1.08 | 2.648 | 0 | 100 | 75.66667 | 55 | 8.266667 | 99.8 | 27.4 | 26 | 0.3
30 | 0506 | 5.454545 | 50 | 9719.636 | 2.473364 | 2.397038 | 3.515 | 0.6566666 | 2.648 | 2.616667 | 100 | 85.09091 | 63.09091 | 10.7 | 99.1 | 26.7 | 33 | 0.4444444
30 | 0507 | 5.05 | 0 | 3328.167 | 2.526667 | 2.394198 | 3.444 | 0.8675 | 2.648 | 2.674167 | 100 | 70.33333 | 50.33333 | 7.433333 | 579.2 | 34.8 | 25 | 1.559259
30 | 0508 | 5.072727 | 31 | 11624.82 | 2.515636 | 2.368524 | 6.7995 | 1.19 | 2.648 | 2.665167 | 100 | 74.90909 | 50.45455 | 6.418182 | 109.7 | 32.9 | 26 | 0.6037037
30 | 0509 | 5.3 | 0 | 8479.5 | 2.489333 | 2.367176 | 5.962333 | 0.68 | 2.648 | 2.617167 | 100 | 76 | 60 | 9.433333 | 99.7 | 24.5 | 33 | 0.3740741
30 | 0560 | 4.9 | 0 | 21934.33 | 2.501 | 2.375635 | 4.2915 | 0.84 | 2.648 | 2.659667 | 100 | 72 | 52 | 7.733333 | 105.8 | 33.8 | 25 | 1.625
30 | 0805 | 4.866667 | 72.5 | 3759.25 | 2.498667 | 2.388 | 3.895 | 0.85 | 2.694 | 2.6505 | 100 | 70 | 45.33333 | 8.933333 | 35.4 | 14.1 | 26 | 16.01212
30 | 0806 | 4.3 | 0 | 4999 | 2.521 | 2.401286 | 3.455 | 0.68 | 2.694 | 2.657 | 100 | 63 | 43 | 8.6 | 38.1 | 14.1 | 26 | 17.16061
30 | 0901 | 4.83 | 78 | 2361 | 2.45825 | 2.3596 | 5.731 | 0 | 2.643 | 0 | 99.5 | 68.5 | 42.75 | 6.925 | 24 | 20 | 23 | 0.4939394
30 | 0902 | 4.45 | 95.5 | 2226.5 | 2.45 | 2.333462 | 5.7615 | 0 | 0 | 0 | 96 | 67 | 44 | 6.05 | 23.2 | 19.2 | 23 | 2.515151
30 | 0903 | 4.07 | 45 | 7380 | 2.4942 | 2.348143 | 7.485 | 0 | 0 | 0 | 98.8 | 71.6 | 44.6 | 6.26 | 23.6 | 19.6 | 23 | 6.266667
30 | 7088 | 5.225 | 0 | 0 | 2.46525 | 2.397564 | 2.944 | 0.862 | 2.67 | 0 | 100 | 76.5 | 58 | 7.575 | 105.4 | 35 | 32 | 0.1962963
30 | 8129 | 5.8 | 0 | 0 | 2.408 | 2.347485 | 2.175667 | 1.064 | 2.584 | 0 | 100 | 80.5 | 60 | 7.4 | 86.4 | 18 | 27 | 0.05964912
31 | 0114 | 5.3 | 47 | 2387 | 2.42775 | 2.280833 | 5.64 | 0 | 0 | 2.596 | 100 | 87 | 74 | 6.9 | 85 | 13 | 30 | 0.2794872
31 | 0902 | 4.3 | 81 | 2876 | 2.478 | 2.265889 | 9.1 | 0 | 0 | 2.589 | 100 | 84 | 47 | 6.8 | 38.7 | 14.7 | 21 | 0.6777778
31 | 6700 | 5.15 | 0 | 0 | 2.404625 | 2.336969 | 2.70525 | 0.555 | 2.6186 | 2.597 | 99.625 | 94.125 | 75.75 | 7.125 | 73 | 73 | 35 | 0.5
31 | 7017 | 5.2 | 0 | 0 | 2.4035 | 2.346 | 2.419 | 0 | 2.5 | 2.584 | 100 | 99 | 87.5 | 10.95 | 49.1 | 10.4 | 33 | 50.83333
31 | 7040 | 4.55 | 0 | 0 | 2.4425 | 2.396625 | 1.878 | 0 | 0 | 2.588 | 100 | 88 | 72 | 7.55 | 35.3 | 8.1 | 33 | 8.25
32 | 0105 | 4.6 | 85 | 15854 | 0 | 2.210276 | 10.6775 | 0 | 2.6 | 0 | 92 | 72 | 63 | 4.7 | 96.6 | 8.4 | 30 | 0.0625
32 | 0106 | 4.423077 | 65.5 | 3312.5 | 2.412947 | 2.222509 | 8.9675 | 0.9473684 | 2.6 | 2.456368 | 98 | 75 | 58 | 6 | 100 | 14.4 | 27 | 0.03939394
32 | 0107 | 2.5 | 0 | 0 | 0 | 2.250833 | 9.65 | 1.05 | 2.59 | 0 | 93 | 38 | 9 | 2.6 | 195.6 | 17.6 | 30 | 0.1515151
32 | 0108 | 2.4 | 0 | 31369 | 2.495 | 2.246833 | 10.065 | 1.18 | 2.59 | 0 | 0 | 0 | 0 | 0 | 144.9 | 21 | 30 | 0.01212121
32 | 0109 | 2.25 | 0 | 112184 | 2.502 | 2.23 | 10.375 | 0 | 2.59 | 0 | 94 | 42 | 9 | 2.7 | 99 | 14 | 30 | 0.09090909
32 | 1020 | 4.4 | 0 | 0 | 2.481667 | 2.356679 | 4.934333 | 1.3625 | 2.63 | 0 | 99 | 79.75 | 64.5 | 6.925 | 93.3 | 60.4 | 33 | 2.466667
32 | 1021 | 4.5 | 0 | 0 | 2.4145 | 2.219 | 8.095 | 0 | 2.58 | 0 | 92 | 70.5 | 55 | 4.55 | 27.6 | 15.6 | 34 | 7.522222
32 | 2027 | 5.5 | 0 | 0 | 2.4 | 2.2685 | 3.612 | 0 | 2.62 | 2.414 | 97 | 76.5 | 54 | 10.05 | 67.1 | 24.7 | 32 | 0.125
32 | 7000 | 5.25 | 0 | 0 | 2.4275 | 2.2729 | 6.365 | 0 | 0 | 2.544 | 98 | 83 | 69.5 | 9.7 | 30.4 | 9.6 | 33 | 4.35
32 | AA61 | 4.3 | 0 | 0 | 2.528 | 2.379371 | 3.224 | 0 | 2.61 | 0 | 96 | 66 | 48 | 6 | 196.2 | 60.2 | 3 | 0.02380952
33 | 1001 | 4.725 | 0 | 0 | 2.51775 | 2.331364 | 5.80875 | 1.26 | 2.7 | 2.639 | 85.75 | 61.25 | 42 | 3.425 | 309.3 | 67.1 | 26 | 0.974359
34 | 0502 | 4.966667 | 0 | 7927.5 | 2.6585 | 2.540288 | 4.6345 | 1.222857 | 2.92 | 2.844741 | 90 | 65 | 52 | 8.45 | 245.5 | 39.9 | 28 | 3.142424
34 | 0503 | 4.3 | 7 | 4900 | 2.637667 | 2.576665 | 4.48575 | 1.622632 | 2.92 | 0 | 98.66667 | 82 | 53.33333 | 6.933333 | 83.7 | 23.1 | 28 | 0.8472222
34 | 0504 | 4.766667 | 8 | 3144 | 2.678333 | 2.540678 | 4.2605 | 1.389778 | 2.92 | 0 | 95 | 71.66667 | 54.66667 | 5.933333 | 85.5 | 22.1 | 17 | 0.1212121
34 | 0506 | 4.444444 | 0 | 8687.667 | 0 | 2.523029 | 5.13 | 0 | 2.92 | 2.850444 | 0 | 0 | 0 | 0 | 40.8 | 20.8 | 19 | 0.05454545
34 | 0507 | 4.794545 | 4 | 8183.237 | 2.695676 | 2.590734 | 3.81775 | 1.822333 | 2.92 | 2.870349 | 93.13514 | 70.56757 | 52.16216 | 7.024324 | 150 | 22 | 19 | 0.075
34 | 0508 | 4.388136 | 5 | 11264.33 | 2.686837 | 2.562094 | 3.73425 | 1.791304 | 2.92 | 2.856732 | 92.55814 | 64.76744 | 47.76744 | 7.416279 | 89.7 | 23.1 | 17 | 0.6083333
34 | 0559 | 4.533333 | 8 | 4943 | 2.643 | 2.572667 | 3.2175 | 1.94 | 2.92 | 0 | 97.66667 | 82 | 56.33333 | 6.4 | 100.6 | 19.6 | 33 | 0.2575758
34 | 0560 | 6.133333 | 6 | 3780 | 2.642667 | 2.48363 | 7.545667 | 1.551875 | 2.92 | 0 | 100 | 93.33333 | 35.33333 | 2.466667 | 47.4 | 18.4 | 28 | 0.5545454
34 | 0902 | 4.864286 | 73.76923 | 2129.25 | 2.708063 | 2.581765 | 4.6215 | 0 | 2.916 | 0 | 94.86667 | 78.26667 | 44.26667 | 4.913333 | 42.1 | 8.7 | 26 | 0.2333333
34 | 0961 | 4.984615 | 51.73333 | 9585.667 | 2.70725 | 2.554667 | 5.635667 | 0 | 2.916 | 0 | 94.58333 | 79.58333 | 45.5 | 5.858333 | 41.3 | 9.4 | 26 | 0.01904762
34 | 1011 | 4.637838 | 0 | 0 | 2.643581 | 2.559743 | 4.00825 | 1.5325 | 2.91375 | 2.806 | 96.32432 | 82.02703 | 62.05405 | 8.205405 | 81.7 | 19.5 | 35 | 1.453333
34 | 1030 | 4.817647 | 0 | 0 | 2.575167 | 2.480094 | 3.963429 | 1.73 | 2.71225 | 2.658 | 94.52941 | 79.58824 | 52.94118 | 5.158823 | 456.1 | 35.1 | 33 | 1.8
34 | 1031 | 4.825 | 0 | 0 | 2.542286 | 2.414484 | 4.368 | 1.286667 | 2.76 | 2.634 | 94.5 | 76.5 | 53.25 | 4.675 | 38.6 | 16.6 | 35 | 10.60667
34 | 1033 | 5.275 | 0 | 0 | 2.64625 | 2.479821 | 5.353667 | 0.85 | 2.90125 | 2.799 | 98.5 | 84.75 | 57.5 | 6.975 | 712.1 | 12.1 | 34 | 3.429167
34 | 1034 | 5.01875 | 0 | 0 | 2.505313 | 2.39825 | 3.8395 | 0 | 2.6745 | 2.6235 | 98 | 80 | 54.5 | 5.5 | 35.1 | 9 | 35 | 0.9733333
34 | 1638 | 4.5375 | 0 | 0 | 2.514187 | 2.3543 | 6.3395 | 0 | 2.6745 | 2.6215 | 97.5 | 78 | 53.75 | 4.975 | 16.6 | 9.2 | 34 | 0.2666667
34 | 6057 | 4.725 | 0 | 0 | 2.659 | 2.632 | 1.2865 | 0 | 2.9 | 2.877333 | 94.5 | 70.75 | 54.25 | 7.75 | 89.8 | 7.9 | 35 | 1.666667
35 | 0101 | 4.8 | 56 | 2793 | 2.39 | 2.205333 | 7.615 | 0.64 | 2.53 | 2.53 | 98 | 77 | 57 | 5.5 | 21.4 | 7.4 | 25 | 9.696296
35 | 0105 | 4.7 | 56 | 2943 | 2.394 | 2.207649 | 8.52 | 0.6484211 | 2.5135 | 2.52 | 95 | 71 | 53 | 5.2 | 19.8 | 5.8 | 29 | 10.2963
35 | 0108 | 1.8 | 0 | 0 | 0 | 2.236333 | 7.215 | 0.67 | 2.53 | 0 | 91 | 34 | 10 | 2.3 | 26.1 | 7.8 | 25 | 1.02963
35 | 0109 | 3.371429 | 62.5 | 2403 | 2.402 | 2.22175 | 8.035 | 0 | 2.53 | 2.53 | 93.57143 | 56.28571 | 29 | 3.2 | 29.7 | 8.1 | 29 | 0.2888889
35 | 0112 | 4.1 | 54 | 2801 | 2.423 | 2.2305 | 7.7775 | 0.6368421 | 2.5135 | 2.51 | 97 | 78 | 57 | 4.5 | 26.4 | 5.4 | 25 | 0.2518518
35 | 0503 | 4.915385 | 58 | 11584.35 | 2.431769 | 2.324123 | 4.782 | 0.75 | 2.32 | 2.563039 | 97.15385 | 74.15385 | 51.76923 | 7.023077 | 52.4 | 22.4 | 18 | 0.07407407
35 | 0504 | 4.725 | 0 | 12401.75 | 2.49325 | 2.346478 | 2.80875 | 1.182188 | 2.32 | 2.6265 | 97 | 73.75 | 51.75 | 7.525 | 73.4 | 35.3 | 22 | 0.09259259
35 | 0505 | 5.353125 | 42.3125 | 179175.5625 | 2.451562 | 2.339505 | 3.9855 | 1.17 | 2.32 | 2.571562 | 98.5625 | 79.53125 | 59.5625 | 7.28125 | 34.7 | 18.7 | 22 | 0.437037
35 | 0507 | 7 | 74 | 1722.5 | 2.2055 | 2.266356 | 4.29225 | 0.49 | 2.32 | 2.39 | 97 | 73.5 | 59 | 6.7 | 75.9 | 27.9 | 18 | 0.07407407
35 | 0508 | 5.4 | 55 | 3314 | 2.243 | 2.369406 | 4.11 | 1.251818 | 2.412 | 2.43 | 98 | 77 | 59 | 7 | 67.4 | 31.4 | 22 | 0.2
35 | 0509 | 4.666667 | 41.33333 | 4571.667 | 2.503667 | 2.297873 | 4.070333 | 0 | 2.32 | 2.636667 | 97.66667 | 75 | 55.33333 | 7.066667 | 61.2 | 28.2 | 18 | 0.425
35 | 0801 | 7 | 87 | 1357.5 | 2.210667 | 2.004875 | 8.58 | 0.78 | 2.339 | 2.436667 | 96 | 74 | 58.66667 | 6.6 | 13.9 | 4.2 | 18 | 0.07843137
35 | 0902 | 6.24375 | 35.6 | 14522.4 | 0 | 2.02634 | 0 | 0 | 2.302 | 0 | 96.2 | 70.6 | 47.8 | 6.58 | 105.8 | 45.8 | 27 | 0.6190476
35 | 0903 | 6.296875 | 43.8 | 8194.2 | 0 | 2.017 | 0 | 0 | 2.302 | 0 | 95 | 66.8 | 43 | 6.08 | 55.4 | 23.9 | 27 | 0.6904762
35 | 0959 | 6.228125 | 38 | 18527.4 | 0 | 1.990875 | 0 | 0 | 2.302 | 0 | 96 | 68.2 | 44.8 | 7.02 | 61.3 | 22.3 | 27 | 0.2571429
35 | 1002 | 5.3 | 0 | 0 | 2.4145 | 2.344667 | 4.0835 | 0 | 0 | 2.4535 | 100 | 77.83333 | 53.83333 | 7.5 | 65.1 | 15.9 | 33 | 0.2266667
35 | 1003 | 5.9 | 0 | 0 | 2.4445 | 2.287167 | 6.437 | 0 | 0 | 2.535 | 100 | 77 | 60.5 | 10.2 | 99.6 | 14.6 | 32 | 4.326667
35 | 2007 | 4.666667 | 0 | 0 | 2.4455 | 2.273939 | 5.037333 | 0.88 | 2.541 | 2.518 | 98.83333 | 73.83333 | 53.5 | 7.416667 | 52.8 | 23.4 | 33 | 6.222222
35 | 2118 | 4.6 | 0 | 0 | 2.463667 | 2.364455 | 3.739333 | 0 | 2.577 | 2.618 | 91.4 | 66.4 | 46 | 5.74 | 275.6 | 14.8 | 33 | 0.1166667
35 | 6033 | 5.183333 | 0 | 0 | 2.398667 | 2.223333 | 6.398667 | 0 | 2.569 | 2.5295 | 100 | 80.16667 | 56.66667 | 5.366667 | 94.3 | 35.8 | 35 | 4.728205
35 | 6035 | 5.15 | 0 | 0 | 2.463 | 2.369461 | 3.961667 | 0 | 0 | 2.606 | 99.83333 | 77.66667 | 57.16667 | 7.5 | 46.4 | 15.8 | 33 | 7.85
35 | 6401 | 5.375 | 0 | 0 | 2.47175 | 2.3435 | 5.1785 | 0 | 2.455 | 2.5515 | 98.75 | 79.5 | 57.75 | 8.5 | 20.2 | 8.2 | 35 | 23.6
36 | 0801 | 6.35 | 51.33333 | 5592 | 2.442929 | 2.264812 | 7.233833 | 0.765 | 2.677 | 2.625 | 91 | 85.5 | 68.5 | 4 | 181.4 | 5 | 28 | 0.5
36 | 0802 | 5.38 | 45.81818 | 7626.154 | 2.470907 | 2.299256 | 7.421778 | 1.441429 | 2.663333 | 2.628 | 88.2 | 73.1 | 56.5 | 3.06 | 173.6 | 7.6 | 22 | 0.05454545
36 | 0859 | 6.25 | 40.875 | 6865.125 | 2.475125 | 2.287125 | 7.16 | 0.85 | 2.663333 | 2.64375 | 92.625 | 80.25 | 63.75 | 5.125 | 175 | 6.5 | 28 | 0.3566667
36 | 1008 | 6.125 | 0 | 0 | 2.46175 | 2.28125 | 7.3225 | 0 | 0 | 2.6345 | 100 | 96.75 | 72 | 6.55 | 46.9 | 3.5 | 34 | 0.6555555
36 | 1011 | 4.92 | 0 | 0 | 2.4458 | 2.339794 | 6.13775 | 1.096 | 2.614 | 2.638 | 94.66667 | 80.33333 | 59.75 | 7.05 | 54.2 | 24 | 33 | 0.09166667
36 | 1643 | 5.166667 | 0 | 0 | 2.5485 | 2.312241 | 8.503 | 0 | 0 | 2.7152 | 97.33333 | 82.22222 | 54.22222 | 5.082353 | 108.5 | 16.1 | 32 | 1.5
36 | 1644 | 4.86087 | 0 | 0 | 2.51263 | 2.402113 | 5.866667 | 0.53 | 0 | 2.874 | 96.41304 | 83.91304 | 59.76087 | 5.082609 | 269.9 | 9.5 | 34 | 0.9190476
37 | 1006 | 5.066667 | 0 | 0 | 2.441667 | 2.269286 | 7.841 | 1.003333 | 2.6575 | 2.622 | 96.4 | 88.5 | 65.6 | 5.51 | 57.7 | 29.5 | 33 | 0.08333333
37 | 1024 | 5.357143 | 0 | 0 | 2.552625 | 2.378786 | 6.84525 | 0.84 | 2.86925 | 2.745333 | 98.73333 | 85.33333 | 69.53333 | 4.626667 | 146.1 | 14.1 | 33 | 0.075
37 | 1028 | 5.8 | 0 | 0 | 2.45825 | 2.306605 | 6.118 | 0.9125 | 2.643667 | 2.60675 | 93.75 | 70.75 | 56 | 4.1 | 22.1 | 5.9 | 26 | 5.855556
37 | 1030 | 0 | 0 | 0 | 2.496 | 2.3123 | 6.793 | 0 | 2.642 | 2.60425 | 84.5 | 60.25 | 45.25 | 2.2 | 8.7 | 4 | 33 | 1.5
37 | 1040 | 5.816667 | 0 | 0 | 2.520333 | 2.3848 | 6.127667 | 1.215 | 2.721 | 2.74 | 97.83333 | 85.33333 | 66.66667 | 4.866667 | 41.1 | 12.3 | 35 | 3.133333
37 | 1352 | 6.016667 | 0 | 0 | 2.491333 | 2.335778 | 4.768667 | 0.945 | 2.7425 | 2.643333 | 99.5 | 85.83333 | 65 | 4.383333 | 55.9 | 31.1 | 35 | 1.859259
37 | 1645 | 4.745 | 0 | 0 | 2.45595 | 2.350563 | 5.4952 | 1.21 | 2.649 | 2.601333 | 98.375 | 87.25 | 66.625 | 6.975 | 67 | 34.6 | 34 | 0.9909091
37 | 1802 | 5.54 | 0 | 0 | 2.4244 | 2.319765 | 4.52 | 1.09 | 2.653333 | 2.624 | 97.8 | 78 | 62 | 5.66 | 52.2 | 19.4 | 34 | 1.133333
37 | 1803 | 5.683333 | 0 | 0 | 2.58825 | 2.402083 | 7.01275 | 0 | 2.8195 | 2.725333 | 98.125 | 86.5 | 64.625 | 6.0125 | 246.7 | 27.1 | 35 | 1.141667
37 | 1814 | 5.12 | 0 | 0 | 2.6107 | 2.473143 | 6.1658 | 1.268 | 0 | 2.7065 | 97.6 | 80.8 | 61.8 | 9.51 | 566.8 | 22.6 | 35 | 1.225926
37 | 1817 | 5.2 | 0 | 0 | 2.539667 | 2.356089 | 6.7648 | 0.895 | 2.7606 | 2.66325 | 99.66667 | 84.88889 | 57.33333 | 5.566667 | 117.1 | 45.1 | 33 | 2.120833
37 | 1992 | 5.085714 | 0 | 0 | 2.565143 | 2.443675 | 4.445 | 1.44625 | 2.729 | 2.659 | 99.42857 | 88.14286 | 62.28571 | 6.714286 | 171.3 | 41.7 | 32 | 0.04
37 | 2819 | 5.525 | 0 | 0 | 2.40325 | 2.355956 | 2.5026 | 1.24 | 2.7092 | 2.63125 | 98.75 | 85 | 65.25 | 5.3625 | 99.3 | 31.7 | 36 | 1.213333
37 | 2824 | 4.825 | 0 | 0 | 2.4905 | 2.368033 | 5.1985 | 1.0875 | 2.652 | 2.6015 | 99.75 | 86.75 | 61.25 | 5.7875 | 53 | 29.4 | 32 | 0.19
37 | 2825 | 4.575 | 0 | 0 | 2.66125 | 2.4775 | 6.889 | 0 | 2.8655 | 2.745 | 98.25 | 76.25 | 56.75 | 6.5 | 21.6 | 9.2 | 35 | 5.972222
37 | A960 | 4.9 | 18.33333 | 88816.67 | 2.4525 | 2.226571 | 9.204 | 0 | 0 | 0 | 100 | 87.83333 | 41.16667 | 4.816667 | 39.1 | 15.3 | 18 | 2.175
37 | A961 | 5.045833 | 41.33333 | 16440.33 | 2.462083 | 2.271289 | 7.710167 | 0 | 0 | 0 | 100 | 87.29167 | 48.39583 | 4.039583 | 39.6 | 14.8 | 18 | 1.816667
37 | A962 | 5.697826 | 33.16667 | 146716.7 | 2.446917 | 2.281812 | 6.748 | 0 | 0 | 0 | 100 | 86.64583 | 47.79167 | 2.95 | 37.3 | 14.3 | 18 | 1.283333
37 | A963 | 5.0875 | 29.33333 | 68701.67 | 2.478417 | 2.3535 | 5.1155 | 0 | 0 | 0 | 100 | 97.6875 | 65.16667 | 7.9125 | 38.7 | 12.3 | 18 | 0.8916667
37 | A964 | 4.989583 | 38 | 158870 | 2.479 | 2.323896 | 6.257 | 0 | 0 | 0 | 99.58333 | 80.0625 | 43.4375 | 4.375 | 39.3 | 11.5 | 18 | 6.008333
37 | A965 | 5.187234 | 21.83333 | 158951.7 | 2.4755 | 2.275298 | 8.087333 | 0 | 0 | 0 | 99.76087 | 90 | 47.80435 | 5.167391 | 38.4 | 12 | 17 | 5.3
39 | 0103 | 5.716216 | 37.83784 | 5443.838 | 2.458243 | 2.169875 | 15.77 | 0 | 0 | 2.540243 | 87.24324 | 70.83784 | 46.13514 | 6.037838 | 12 | 4 | 29 | 13.60667
39 | 0108 | 2.3 | 0 | 0 | 0 | 2.198 | 15.3625 | 1.005 | 0 | 0 | 88 | 16 | 8 | 3.7 | 18.6 | 6.6 | 29 | 13.14
39 | 0111 | 4.916364 | 33.83784 | 13964.65 | 2.488857 | 2.218542 | 10.5444 | 1.1 | 0 | 2.526919 | 87.30233 | 65 | 42.72093 | 5.858139 | 52.3 | 17.8 | 19 | 5.166667
39 | 0112 | 2 | 0 | 34959 | 2.632 | 2.251094 | 9.798 | 1.344324 | 0 | 0 | 0 | 0 | 0 | 0 | 39.5 | 7.9 | 18 | 4.133333
39 | 0901 | 5.965217 | 49.53846 | 3245 | 2.464818 | 2.291089 | 10.517 | 0 | 0 | 2.499 | 92.9 | 66.76667 | 45 | 5.163333 | 112.4 | 12.8 | 28 | 6.678947
39 | 0902 | 5.498214 | 52.85714 | 1512.526 | 2.507237 | 2.386576 | 7.95325 | 0.9516667 | 0 | 2.523 | 94.23684 | 72.5 | 55.07895 | 4.628947 | 52.6 | 8.4 | 17 | 2.233333
39 | 0903 | 5.5175 | 97.9 | 11647 | 2.455875 | 2.302821 | 9.8125 | 0 | 0 | 0 | 98.375 | 72.25 | 50.08333 | 5.8875 | 51.4 | 7.8 | 29 | 4.126667
39 | 5010 | 4.95 | 0 | 0 | 2.4335 | 2.346714 | 3.811 | 0 | 2.634 | 2.6315 | 97.5 | 70 | 51.5 | 4.8 | 64.6 | 9.4 | 33 | 0.06666667
40 | 0116 | 5 | 30.90476 | 2242.81 | 2.459857 | 2.337429 | 5.16125 | 1.05 | 2.637 | 2.640952 | 92 | 66.85714 | 49.14286 | 5.680952 | 180.2 | 13.1 | 27 | 0.1142857
40 | 0502 | 5.43375 | 37.41176 | 90849.22 | 2.431269 | 2.341 | 8.113 | 1.08 | 2.637 | 2.571333 | 96.52113 | 85.07042 | 72.46479 | 8.528169 | 61.2 | 23.2 | 26 | 0.2642857
40 | 0503 | 3.625 | 110.5 | 2835 | 2.5235 | 2.255283 | 9.7518 | 0 | 2.637 | 2.5865 | 93.25 | 64.75 | 37 | 5.525 | 69.6 | 31.6 | 26 | 0.2190476
40 | 0504 | 5.3 | 65.4375 | 12196.09 | 2.451333 | 2.284266 | 8.566375 | 0 | 2.637 | 2.539421 | 94.2069 | 82.06897 | 72.86207 | 11.14598 | 61.7 | 32.5 | 26 | 0.04047619
40 | 0507 | 3.4 | 34 | 2086 | 2.523 | 2.223959 | 9.667857 | 0.78 | 2.637 | 2.626 | 88.5 | 57 | 42.5 | 5.4 | 71.9 | 35.5 | 26 | 0.1928572
40 | 0508 | 3.7 | 34 | 3477 | 2.515 | 2.19865 | 10.2924 | 0 | 2.637 | 2.635 | 88 | 49 | 34 | 4.9 | 67.7 | 30.4 | 26 | 0.1022222
40 | 0509 | 5.25 | 54 | 2563 | 2.479 | 2.237339 | 12.24667 | 1.035 | 2.637 | 0 | 93.5 | 82.5 | 73.5 | 10 | 55.2 | 21.6 | 26 | 0.1547619
40 | 0603 | 5.5 | 43 | 5249 | 2.429 | 2.26825 | 6.618 | 0 | 0 | 0 | 100 | 92 | 64 | 5 | 122 | 12 | 33 | 2.144444
40 | 0604 | 5.5 | 43 | 5428 | 2.429 | 2.23225 | 8.103 | 0 | 0 | 0 | 100 | 92 | 64 | 5 | 107.8 | 7.8 | 33 | 1.569444
40 | 0607 | 5.5 | 43 | 5428 | 2.43 | 2.269107 | 7.83 | 0.975 | 2.66 | 0 | 100 | 92 | 64 | 5 | 205.2 | 30.2 | 26 | 5.615151
40 | 0608 | 4.268421 | 43 | 274719.5 | 2.472684 | 2.29276 | 8.637 | 0 | 0 | 2.562444 | 99.57895 | 87.10526 | 58.47368 | 6.584211 | 80.3 | 15.2 | 33 | 13.21667
40 | 1015 | 3.35 | 0 | 0 | 2.512 | 2.444667 | 3.34 | 0 | 0 | 2.632 | 80 | 56.5 | 40.5 | 6.25 | 9.5 | 1.4 | 32 | 9.909524
40 | 1017 | 4.925 | 0 | 0 | 2.45475 | 2.311429 | 5.4425 | 0 | 0 | 2.618 | 96.5 | 76 | 56.25 | 4.275 | 9.4 | 1.7 | 32 | 9.033333
40 | 4086 | 4.9 | 0 | 0 | 2.4495 | 2.344444 | 1.7725 | 0.825 | 0 | 0 | 95 | 78.33333 | 60.33333 | 7 | 55 | 23 | 35 | 1.327273
40 | 4087 | 4.666667 | 0 | 0 | 2.476833 | 2.361291 | 4.482333 | 1.495 | 0 | 2.648 | 96 | 78.83333 | 61.66667 | 6.933333 | 31.1 | 7.3 | 35 | 4.980952
40 | 4088 | 4.433333 | 0 | 0 | 2.473 | 2.335857 | 6.781 | 0 | 0 | 2.587 | 94.33333 | 78 | 61 | 8.366667 | 36.6 | 9 | 35 | 9.066666
40 | 4154 | 4.3125 | 0 | 0 | 2.497062 | 2.296964 | 8.1805 | 0.685 | 2.637 | 2.6375 | 98.1875 | 86.75 | 72.3125 | 5.95625 | 69.2 | 34.9 | 34 | 1.135714
40 | 4161 | 5.25 | 0 | 0 | 2.44125 | 2.392167 | 2.003 | 0 | 2.684 | 2.614 | 95.75 | 72.75 | 54.5 | 6.675 | 20 | 4.8 | 34 | 2.788889
40 | 4163 | 4.264706 | 0 | 0 | 2.507118 | 2.385409 | 5.077667 | 1.5 | 0 | 2.615 | 94.05882 | 69.76471 | 52 | 6.311765 | 67.5 | 16.5 | 34 | 0.7740741
40 | 4164 | 4.42 | 0 | 0 | 2.4942 | 2.402111 | 4.781 | 0 | 0 | 2.65475 | 95 | 80.66667 | 64.5 | 5.583333 | 38.6 | 15.8 | 33 | 2.4
40 | 4165 | 4.207143 | 0 | 0 | 2.501231 | 2.364176 | 5.644 | 1.5875 | 0 | 2.616 | 95.92857 | 80.78571 | 62 | 6.435714 | 8.2 | 2.7 | 34 | 1.887179
40 | 6010 | 5.0875 | 0 | 0 | 2.420875 | 2.262812 | 6.43075 | 0 | 2.54525 | 2.55575 | 91.375 | 77.375 | 58.125 | 8.475 | 205.5 | 13.4 | 35 | 4.666667
40 | 7024 | 4.75 | 0 | 0 | 2.47 | 2.3455 | 5.04 | 0 | 2.6405 | 2.603 | 100 | 98 | 68.5 | 5.9 | 18.3 | 3.8 | 35 | 5.425
40 | AA61 | 5 | 0 | 0 | 2.47 | 2.410667 | 1.97475 | 0 | 2.667 | 0 | 100 | 82 | 62 | 5.8 | 44.5 | 20.5 | 5 | 0.03333333
41 | 7018 | 5.75 | 0 | 0 | 2.41775 | 2.31925 | 6.8475 | 1.08 | 2.47 | 2.597 | 96.5 | 63.25 | 39.5 | 5.825 | 656 | 24.5 | 33 | 0.125
41 | 7025 | 5.55 | 0 | 0 | 2.488 | 2.322429 | 6.806 | 0 | 0 | 0 | 99.5 | 77 | 52 | 7.05 | 36.6 | 13.2 | 33 | 1.433333
42 | 1597 | 5.1225 | 0 | 0 | 2.468071 | 2.344989 | 5.78275 | 0.735 | 0 | 2.579 | 92.92857 | 71.85714 | 48.28571 | 5.125 | 230.7 | 79.5 | 35 | 0.8861111
42 | 1599 | 5.475 | 0 | 0 | 2.56975 | 2.38775 | 7.2185 | 0 | 2.749 | 2.712 | 94 | 73.75 | 47.75 | 5.55 | 64.2 | 36 | 33 | 0.99
42 | 1605 | 5.616667 | 0 | 0 | 2.467 | 2.396207 | 2.982 | 1.16375 | 2.649 | 2.61675 | 94.75 | 80.47222 | 55.77778 | 6.266667 | 78.3 | 29.7 | 33 | 0.02083333
42 | 1608 | 6 | 0 | 0 | 2.547 | 2.377083 | 6.9075 | 0 | 2.784 | 2.73 | 95.75 | 80.25 | 56 | 4.85 | 46.5 | 15 | 35 | 0.1
42 | 1613 | 4.85 | 0 | 0 | 2.57575 | 2.409417 | 7.615 | 0 | 2.761 | 2.746 | 93.75 | 76.75 | 54.75 | 6.625 | 158.5 | 3.7 | 32 | 0.6333333
42 | 1614 | 5.416667 | 0 | 0 | 2.530167 | 2.429417 | 4.8575 | 0 | 2.725333 | 2.71 | 98 | 85.33333 | 57.83333 | 6.3 | 100.7 | 25.7 | 32 | 0.2047619
42 | 1618 | 5.6125 | 0 | 0 | 2.493 | 2.392133 | 5.7455 | 0 | 2.635 | 0 | 93.625 | 75.125 | 56.75 | 6.25 | 437.4 | 10.2 | 32 | 5.644444
42 | 1691 | 5.3 | 0 | 0 | 2.46425 | 2.378917 | 3.436 | 0 | 0 | 2.599 | 92.75 | 73 | 48.75 | 4.575 | 71 | 8.2 | 32 | 0.04444445
45 | 1024 | 5.45 | 0 | 0 | 2.4335 | 2.245 | 7.893 | 0 | 2.649 | 2.616 | 100 | 92.5 | 67 | 3.55 | 32 | 8 | 33 | 0.06923077
45 | 7019 | 5.1 | 0 | 0 | 2.513 | 2.334 | 7.124 | 0 | 2.76 | 2.678 | 100 | 93 | 57 | 6 | 9.6 | 2.7 | 33 | 2.9
46 | 0603 | 5 | 0 | 9516 | 2.439 | 2.316875 | 5.0065 | 0 | 0 | 2.6065 | 89 | 69 | 52 | 7.05 | 129.8 | 37.8 | 25 | 0.1642857
46 | 0803 | 5.7 | 0 | 1515 | 2.437 | 2.310625 | 4.235 | 0.68 | 2.623 | 2.573 | 100 | 78 | 59 | 4.3 | 27 | 11.6 | 26 | 0.0974359
46 | 9106 | 4.88 | 0 | 0 | 2.485857 | 2.298357 | 7.272 | 0 | 2.5925 | 2.57825 | 100 | 88 | 71.4 | 12.1 | 75 | 42.5 | 33 | 0.05
47 | 0661 | 5.4 | 37 | 9474 | 2.344 | 2.303714 | 6.721 | 0 | 0 | 2.54 | 100 | 90 | 69 | 0.1 | 39.5 | 8.3 | 29 | 0.08095238
47 | 0662 | 4.4 | 40 | 8260 | 2.324 | 2.296 | 8.5 | 0 | 0 | 2.53 | 100 | 86 | 64 | 0.1 | 39.6 | 8.6 | 29 | 0.5571429
47 | 1023 | 4.576923 | 0 | 0 | 2.5165 | 2.398811 | 4.165667 | 0 | 2.6925 | 2.625 | 87.15385 | 68.46154 | 52 | 7.346154 | 92.1 | 31.6 | 35 | 0.2037037
47 | 1028 | 4.325 | 0 | 0 | 2.559 | 2.416417 | 5.479 | 0 | 2.746 | 2.712 | 90.75 | 64.75 | 47 | 7.3 | 35.3 | 17.5 | 33 | 0.330303
47 | 1029 | 4.35 | 0 | 0 | 2.50175 | 2.352833 | 5.948 | 0 | 2.67 | 2.6175 | 86 | 75.25 | 46 | 8.25 | 67.5 | 10.5 | 35 | 6.833333
47 | 2001 | 5.2 | 0 | 0 | 2.429375 | 2.319682 | 3.74975 | 1.855 | 2.712333 | 2.585667 | 93.33333 | 82 | 63 | 5.716667 | 100.4 | 73.4 | 32 | 0.1818182
47 | 2008 | 4.03 | 0 | 0 | 2.4655 | 2.28348 | 4.6282 | 1.155 | 2.598 | 2.598333 | 81.75 | 64.25 | 45.5 | 6.05 | 67 | 39.1 | 33 | 0.24
47 | 3104 | 5.6 | 0 | 0 | 2.481 | 2.284 | 7.94 | 0 | 2.65 | 2.632 | 100 | 88 | 65 | 9.2 | 212 | 2.6 | 35 | 5.366667
47 | 3109 | 3.9 | 0 | 0 | 2.4985 | 2.270091 | 8.295333 | 0.64 | 2.642667 | 2.651333 | 87.5 | 64.66667 | 40 | 4.333333 | 161.9 | 12.3 | 33 | 2.458333
47 | 3110 | 5.15 | 0 | 0 | 2.5898 | 2.302286 | 9.824667 | 1.58 | 2.817667 | 2.67625 | 91.66667 | 78 | 60 | 5.933333 | 36.3 | 11.9 | 33 | 5.87619
47 | 6015 | 4.075 | 0 | 0 | 2.535167 | 2.381437 | 5.537 | 0 | 2.68 | 2.6695 | 81.25 | 66 | 45.25 | 7.2 | 21.6 | 14.3 | 35 | 0.4333333
47 | 9024 | 4.2 | 0 | 0 | 2.494167 | 2.354 | 5.858333 | 0 | 2.709333 | 2.643667 | 94.16667 | 72.33333 | 52 | 9.15 | 398 | 19.7 | 33 | 0.4458334
47 | 9025 | 4.857143 | 0 | 0 | 2.515643 | 2.351273 | 6.512 | 1.295 | 2.709333 | 2.6305 | 95.5 | 78.83333 | 60 | 9 | 167.9 | 14.9 | 34 | 0.05
48 | 0114 | 4.7 | 35 | 5403 | 2.434 | 2.333031 | 3.898 | 1.255 | 2.6135 | 2.601 | 100 | 93 | 64 | 6.8 | 83.4 | 13.2 | 26 | 4.672727
48 | 0116 | 4.996296 | 33.51852 | 7287.481 | 2.424889 | 2.315062 | 5.10875 | 0 | 2.608667 | 2.605778 | 95.88889 | 76.03704 | 53.11111 | 8.351852 | 112.5 | 20.9 | 28 | 1.439394
48 | 0117 | 4.381481 | 49.04255 | 8241.574 | 2.452741 | 2.321838 | 4.254 | 0 | 2.608667 | 2.629037 | 96.44444 | 68.66667 | 44.25926 | 7.114815 | 79.6 | 21.1 | 28 | 4.272727
48 | 0120 | 4.124444 | 40 | 208668.8 | 2.433 | 2.336072 | 3.56075 | 1.245 | 2.604333 | 2.545077 | 100 | 90 | 59 | 5.9 | 92.6 | 13.9 | 26 | 1.333333
48 | 0121 | 4.342222 | 39 | 399946.6875 | 2.460938 | 2.344119 | 3.70125 | 1.165 | 2.604333 | 2.58822 | 100 | 93 | 66 | 7 | 86.7 | 9.4 | 26 | 0.4575758
48 | 0122 | 2.3 | 0 | 0 | 0 | 2.335298 | 4.399667 | 1.725 | 2.603 | 0 | 95 | 27 | 6 | 2.5 | 98.7 | 14.1 | 26 | 4.566667
48 | 0123 | 4.928889 | 23.79762 | 31484.33 | 2.415957 | 2.303744 | 4.8616 | 0 | 2.603 | 2.5975 | 98.41111 | 80.27778 | 46.62222 | 4.851111 | 115 | 18.3 | 28 | 2.451515
48 | 0124 | 2.2 | 0 | 0 | 0 | 2.33537 | 4.1325 | 1.27 | 2.603 | 0 | 96 | 27 | 6 | 2.1 | 123.8 | 18.7 | 26 | 3.6
48 | 0164 | 4.8 | 21.66667 | 0 | 2.416333 | 2.330364 | 3.813333 | 0 | 2.6135 | 0 | 100 | 88.66667 | 51.66667 | 4.333333 | 51.8 | 8.4 | 28 | 0.8037037
48 | 0801 | 4.95 | 35 | 39849.33 | 2.4405 | 2.2882 | 5.98 | 1.47 | 2.6075 | 2.5045 | 100 | 83 | 62 | 4.1 | 46.5 | 9.1 | 28 | 0.01458333
48 | 0802 | 4.825 | 12 | 46834.25 | 2.43175 | 2.296647 | 5.431 | 1.4225 | 2.6075 | 2.51325 | 100 | 81.25 | 61.25 | 4.025 | 54.7 | 13.3 | 28 | 0.02291667
48 | 0901 | 4.909677 | 34 | 9160.5 | 0 | 2.320075 | 0 | 0 | 2.633 | 0 | 99.75 | 73 | 53.875 | 4.8 | 135.4 | 6.4 | 28 | 2.766667
48 | 0902 | 5.59 | 42.5 | 7203.6 | 0 | 2.275783 | 0 | 0 | 2.561 | 0 | 100 | 74.125 | 51.125 | 4.9125 | 157.8 | 5.6 | 28 | 0.3466667
48 | 0903 | 5.83 | 37.75 | 17617 | 0 | 2.294125 | 0 | 0 | 2.561 | 0 | 100 | 74.375 | 52.125 | 5.8125 | 158.8 | 6 | 28 | 1.543333
48 | 1039 | 4.4 | 0 | 0 | 2.467 | 2.32325 | 5.532 | 1.52 | 2.595 | 2.595 | 96.25 | 70.75 | 51.5 | 3.75 | 242.9 | 68.3 | 33 | 43.0963
48 | 1046 | 4.9 | 0 | 0 | 2.4015 | 2.326917 | 3.738667 | 0 | 2.6355 | 2.529 | 91.83333 | 79.16667 | 48.83333 | 5.733333 | 79.2 | 38.4 | 33 | 0.9458333
48 | 1047 | 3.85 | 0 | 0 | 2.466 | 2.38 | 3.45 | 0 | 2.6355 | 2.572 | 73 | 50.5 | 39 | 5.7 | 238.8 | 60 | 33 | 3.580952
48 | 1048 | 5.55 | 0 | 0 | 2.3485 | 2.281833 | 3.805 | 0 | 2.501 | 2.308 | 88.5 | 59 | 43 | 12 | 33 | 3.6 | 33 | 6.783333
48 | 1049 | 5.85 | 0 | 0 | 2.505 | 2.333667 | 6.825 | 0 | 2.879 | 2.722 | 100 | 99 | 84 | 2.4 | 24.1 | 5.1 | 33 | 32.11667
48 | 1056 | 6.3 | 0 | 0 | 2.228 | 2.159667 | 3.067 | 0 | 0 | 2.384 | 100 | 95.5 | 59.5 | 3 | 49.8 | 6.6 | 33 | 2.877778
48 | 1060 | 4.4 | 0 | 0 | 2.44 | 2.310074 | 5.307 | 2.16 | 2.532 | 2.546 | 89.25 | 79.5 | 59 | 6.3 | 25.8 | 7.5 | 33 | 1.851515
48 | 1065 | 4.4 | 0 | 0 | 2.4525 | 2.335833 | 4.752 | 0 | 2.572 | 2.585 | 82 | 63 | 50.5 | 6.05 | 27.3 | 17.7 | 33 | 16.525
48 | 1068 | 5.016667 | 0 | 0 | 2.3965 | 2.280059 | 4.6824 | 1.3425 | 2.575667 | 2.54 | 93.33333 | 74.66667 | 54.66667 | 6.516667 | 153.3 | 69.3 | 35 | 11.4
48 | 1069 | 4.4 | 0 | 0 | 2.439 | 2.377833 | 2.195 | 0 | 0 | 2.599 | 88 | 81.25 | 58.25 | 4.725 | 124.8 | 38 | 35 | 13.01852
48 | 1070 | 4.6 | 0 | 0 | 2.4215 | 2.319833 | 4.198 | 0 | 0 | 2.565 | 77.5 | 67.5 | 50.5 | 4.3 | 204 | 63 | 35 | 10.21905
48 | 1076 | 6.25 | 0 | 0 | 2.2535 | 2.1396 | 4.835 | 0 | 0 | 2.3255 | 90.75 | 69 | 47 | 7.3 | 56.7 | 23.1 | 33 | 9.363636
48 | 1077 | 4.5 | 0 | 0 | 2.447667 | 2.392067 | 2.0925 | 0.85 | 2.614 | 2.5965 | 94 | 82.5 | 55.5 | 5.5 | 46.1 | 14.9 | 33 | 19.26061
48 | 1087 | 5.65 | 0 | 0 | 2.447 | 2.346556 | 4.614 | 0 | 2.637 | 2.6425 | 100 | 82.75 | 57.5 | 5.075 | 60.9 | 32.1 | 33 | 11.9
48 | 1092 | 5.85 | 0 | 0 | 2.4355 | 2.2706 | 6.851 | 1.8 | 2.528 | 0 | 100 | 83.5 | 54.5 | 6.5 | 117 | 29.5 | 21 | 6.715385
48 | 1093 | 6.075 | 0 | 0 | 2.293 | 2.175667 | 5.2515 | 0 | 2.399 | 2.4245 | 100 | 95 | 64.25 | 5.525 | 65.3 | 13.7 | 35 | 5.281481
48 | 1096 | 4.5 | 0 | 0 | 2.468833 | 2.321318 | 5.825333 | 1.49 | 0 | 2.5575 | 95.5 | 83.66667 | 56.33333 | 7.3 | 159.4 | 60.7 | 33 | 6.388095
48 | 1109 | 4.6 | 0 | 0 | 2.4355 | 2.296667 | 4.865 | 0 | 2.61 | 2.589 | 92.5 | 76 | 60 | 4.35 | 53.7 | 27.7 | 33 | 36.09048
48 | 1111 | 5.25 | 0 | 0 | 2.4405 | 2.313 | 7.096 | 1.195 | 2.691 | 2.245 | 93.75 | 62.25 | 39 | 7.575 | 53.3 | 27.9 | 33 | 0.747619
48 | 1113 | 3.45 | 0 | 0 | 2.544 | 2.334 | 8.255 | 0 | 2.608 | 2.6305 | 100 | 72.83333 | 53.83333 | 4.4 | 29.9 | 6.9 | 26 | 0.3857143
48 | 1119 | 4.7 | 0 | 0 | 2.4665 | 2.306625 | 6.9885 | 0 | 2.324 | 2.61 | 98 | 83 | 51.66667 | 3.333333 | 26.9 | 12.5 | 33 | 2.919048
48 | 1122 | 4.7 | 0 | 0 | 2.433 | 2.313533 | 5.008 | 1.526667 | 0 | 2.578 | 98.5 | 82.5 | 51.5 | 5.075 | 55.1 | 7.1 | 33 | 0.2708333
48 | 1123 | 3.55 | 0 | 0 | 2.504 | 2.298 | 8.025 | 0 | 2.601 | 2.553 | 100 | 66.5 | 46 | 8 | 41.6 | 8.6 | 33 | 24.25556
48 | 1130 | 5.25 | 0 | 0 | 2.41475 | 2.267267 | 5.9435 | 0 | 0 | 2.586 | 100 | 86.9 | 56.7 | 4.8 | 118 | 14.4 | 35 | 0.5666667
48 | 1174 | 6.25 | 0 | 0 | 2.2125 | 1.944333 | 12.118 | 0 | 0 | 2.062 | 82.5 | 68.5 | 54.5 | 7.45 | 35.7 | 9.2 | 32 | 14.21905
48 | 1178 | 5.65 | 0 | 0 | 2.401 | 2.255312 | 6.0575 | 0 | 0 | 2.505 | 99 | 86.25 | 63.25 | 9.925 | 47.6 | 17 | 33 | 6.744444
48 | 1181 | 8.05 | 0 | 0 | 2.1415 | 1.904167 | 11.083 | 0 | 2.199 | 2.228 | 68.5 | 54 | 46 | 8.7 | 44.8 | 13.8 | 33 | 44.62778
48 | 1183 | 5.45 | 0 | 0 | 2.3285 | 2.195667 | 5.692 | 0 | 2.607 | 2.671 | 81 | 58.5 | 41.5 | 6.9 | 56.4 | 22.8 | 33 | 0.36
48 | 2108 | 4.71 | 0 | 0 | 2.4673 | 2.304333 | 6.1025 | 0 | 2.520667 | 2.594 | 100 | 96.3 | 66.5 | 6.81 | 145.7 | 20.9 | 34 | 17.98205
48 | 2133 | 4.9 | 0 | 0 | 2.421 | 2.273333 | 6.09 | 0 | 2.483 | 2.523 | 100 | 95.5 | 59.5 | 6.25 | 51.9 | 4.7 | 32 | 4.895833
48 | 2172 | 4.675 | 0 | 0 | 2.4265 | 2.324222 | 5.974 | 0 | 2.53 | 2.4745 | 93.75 | 85 | 58.5 | 11.6 | 785 | 57 | 33 | 1.786667
48 | 2176 | 5.05 | 0 | 0 | 2.45075 | 2.297312 | 6.163 | 0 | 2.606 | 2.459 | 100 | 85.75 | 58.75 | 5.5 | 53 | 15.2 | 33 | 13.25833
48 | 3609 | 4.7 | 0 | 0 | 2.454 | 2.2565 | 8.048 | 0 | 0 | 2.558 | 95.5 | 86 | 68.5 | 8.15 | 10.8 | 4.2 | 33 | 2.733333
48 | 3669 | 6.48 | 0 | 0 | 2.2942 | 2.142143 | 5.515 | 1.305 | 2.196 | 2.3725 | 100 | 98 | 68.2 | 5.98 | 106.4 | 26.9 | 32 | 8.011111
48 | 3679 | 6.4 | 0 | 0 | 1.745 | 1.571 | 9.973 | 0 | 1.576 | 1.925 | 100 | 100 | 66 | 8.7 | 30 | 4.8 | 35 | 12.275
48 | 3689 | 5 | 0 | 0 | 2.441 | 2.0815 | 14.728 | 0 | 2.166 | 2.518 | 100 | 97.5 | 71.5 | 8.45 | 68 | 12.4 | 33 | 38.18
48 | 3729 | 5.425 | 0 | 0 | 2.38975 | 2.331333 | 2.3255 | 0 | 2.606 | 2.46 | 89 | 77 | 50 | 7.175 | 80.1 | 32.4 | 33 | 11.47407
48 | 3739 | 5.8 | 0 | 0 | 2.377 | 2.2616 | 4.875 | 1.57 | 0 | 2.373 | 100 | 97 | 62 | 6 | 82.1 | 6.9 | 35 | 1.039583
48 | 3749 | 6 | 0 | 0 | 2.2655 | 2.09 | 6.932 | 0 | 2.402 | 2.358 | 100 | 97.5 | 68 | 5.05 | 37.4 | 3.6 | 33 | 0.02857143
48 | 3769 | 4.525 | 0 | 0 | 2.48025 | 2.340625 | 6.31 | 0.76 | 0 | 2.663 | 99.8 | 82 | 55.8 | 2.78 | 22.2 | 5.4 | 33 | 2.185185
48 | 3835 | 5.02 | 0 | 0 | 2.4099 | 2.328591 | 5.291 | 0 | 2.58425 | 0 | 96.66667 | 82.33333 | 57.33333 | 7.333333 | 88.7 | 31.7 | 32 | 9.29
48 | 3855 | 4.8 | 0 | 0 | 2.458 | 2.3505 | 4.372 | 1.87 | 2.462 | 0 | 100 | 87.5 | 62.5 | 4.5 | 101.1 | 9.9 | 21 | 1.044444
48 | 3865 | 4.925 | 0 | 0 | 2.49075 | 2.252143 | 8.26 | 0 | 0 | 2.659 | 100 | 100 | 63.5 | 5.75 | 654.6 | 8.1 | 33 | 3.226191
48 | 6079 | 5.066667 | 0 | 0 | 2.448 | 2.305056 | 5.884333 | 0 | 0 | 2.528 | 98.66667 | 89.33333 | 59.83333 | 5.833333 | 106.3 | 71.3 | 33 | 23.12778
48 | 6086 | 4.1 | 0 | 0 | 2.425 | 2.212 | 7.098 | 0 | 2.567 | 2.498 | 92 | 75.5 | 55 | 9.5 | 67.3 | 20.9 | 33 | 0.152381
48 | 6160 | 6.3 | 0 | 0 | 2.427 | 2.3 | 5.23 | 0 | 2.583 | 0 | 100 | 98 | 63 | 5.85 | 17.2 | 4 | 35 | 16.06667
48 | 6179 | 6.075 | 0 | 0 | 2.31225 | 2.1643 | 6.828 | 0 | 0 | 0 | 88.75 | 76 | 49.25 | 7.5 | 58.9 | 18.7 | 33 | 0.2666667
48 | 9005 | 4.55 | 0 | 0 | 2.4635 | 2.328 | 5.668 | 0 | 0 | 0 | 100 | 80 | 50.5 | 4.45 | 37.4 | 9.2 | 21 | 13.39111
48 | A503 | 4.370968 | 16 | 148176.9 | 2.488433 | 2.404579 | 2.908143 | 0 | 2.6168 | 2.609391 | 92.4 | 77.06667 | 55.86667 | 5.623333 | 98.5 | 39.1 | 33 | 1.311905
48 | A507 | 4.707143 | 34.57143 | 6988.905 | 2.535333 | 2.447714 | 2.980667 | 0 | 2.6965 | 2.674286 | 99.14286 | 75.95238 | 53.57143 | 5.961905 | 108 | 38.1 | 17 | 0.347619
48 | A508 | 4 | 0 | 38323.43 | 2.547286 | 2.399436 | 3.50525 | 0 | 2.64725 | 2.6038 | 99.14286 | 73.71429 | 52.85714 | 6.314286 | 107 | 41 | 17 | 1.17381
48 | A509 | 4.383871 | 30.70968 | 98222.81 | 2.483935 | 2.40758 | 2.63375 | 0 | 2.623833 | 0 | 94.35484 | 78.80645 | 57.22581 | 5.493548 | 101.4 | 33.6 | 33 | 1.930952
49 | 0804 | 5.65 | 92 | 17835 | 2.307 | 2.162625 | 6.365 | 0.44 | 2.545 | 2.4985 | 0 | 94 | 67 | 5.1 | 529.5 | 28.7 | 25 | 0.01176471
49 | 1001 | 5.7 | 0 | 0 | 2.3945 | 2.394437 | 0.804 | 2.22 | 2.642 | 2.603 | 100 | 77 | 58.5 | 7.35 | 58.6 | 29.6 | 33 | 0.4583333
49 | 1004 | 7.321951 | 0 | 0 | 2.319183 | 2.202746 | 5.0698 | 0.8159524 | 2.55 | 2.4315 | 100 | 82.52439 | 58.23171 | 9.259756 | 35.3 | 16.9 | 33 | 3.626667
49 | 1005 | 5.225 | 0 | 0 | 2.51275 | 2.412563 | 3.968 | 0 | 0 | 2.6785 | 100 | 82 | 58 | 7.5 | 23.7 | 9.7 | 36 | 17.5
49 | 1006 | 5.85 | 0 | 0 | 2.4 | 2.37875 | 1.382 | 0 | 2.512667 | 2.552 | 100 | 81 | 55 | 5.6 | 19.6 | 11.7 | 33 | 0.3277778
49 | 1007 | 6.1 | 0 | 0 | 2.345 | 2.27375 | 3.039 | 0 | 2.203333 | 2.449 | 100 | 71.5 | 46.5 | 11.75 | 134.6 | 11.4 | 33 | 4
49 | 1008 | 5.65 | 0 | 0 | 2.441 | 2.3975 | 1.781 | 0 | 2.584 | 2.54 | 100 | 88 | 62.5 | 9.9 | 28.6 | 19.2 | 33 | 6.658333
49 | 1017 | 5.4 | 0 | 0 | 2.322 | 2.22675 | 4.104 | 0 | 2.47 | 2.436 | 99.5 | 77 | 57 | 6.8 | 52.4 | 15.2 | 33 | 3.833333
50 | 1002 | 5.775 | 0 | 0 | 2.50725 | 2.450821 | 2.5685 | 0.8525 | 0 | 2.6475 | 87 | 65.75 | 47.5 | 3.275 | 34.3 | 8.5 | 26 | 5.352083
50 | 1004 | 5.3125 | 0 | 0 | 2.483 | 2.418667 | 2.589 | 0.73 | 0 | 2.6585 | 91.25 | 80.5 | 56.875 | 6.8375 | 332 | 54.8 | 35 | 0.09333333
50 | 1681 | 5.575 | 0 | 0 | 2.55325 | 2.434455 | 3.0725 | 0.81 | 2.69 | 2.7285 | 100 | 77.25 | 56 | 5.2 | 127.2 | 16.2 | 35 | 0.7333333
50 | 1683 | 4.925 | 0 | 0 | 2.5495 | 2.411 | 4.505 | 0.86 | 2.69 | 2.714 | 99.75 | 75.5 | 57.5 | 5.1 | 185.3 | 26.9 | 33 | 0.1555556
51 | 0120 | 2.4 | 0 | 0 | 0 | 2.19572 | 11.085 | 0.57 | 2.597 | 0 | 82.5 | 43 | 16.5 | 3.6 | 67.8 | 14.1 | 29 | 0.03030303
51 | 0159 | 5.2 | 66 | 3565 | 2.438 | 2.218394 | 7.99275 | 0 | 2.599 | 0 | 99 | 82 | 52 | 5.6 | 89.4 | 12.3 | 29 | 0.5633333
51 | 1002 | 5.3 | 0 | 0 | 2.495375 | 2.331391 | 6.511 | 0.95 | 2.735 | 2.671 | 93.5 | 78.375 | 53 | 7.675 | 260.9 | 21.8 | 33 | 1.888889
51 | 1023 | 5.216667 | 0 | 0 | 2.4389 | 2.381681 | 4.008667 | 0 | 2.68775 | 2.603 | 90.9 | 68 | 48.26667 | 4.78 | 48.5 | 20.5 | 32 | 1.8625
51 | 1417 | 5.5 | 0 | 0 | 2.6425 | 2.450781 | 7.0716 | 1.635 | 2.732 | 2.768 | 96.1 | 87.1 | 57.9 | 5.83 | 113.3 | 47.3 | 32 | 0.04444444
51 | 1419 | 5.76 | 0 | 0 | 2.4974 | 2.345769 | 4.834 | 0.84 | 2.61525 | 2.656333 | 97 | 75.8 | 57.2 | 6.88 | 795.7 | 47.7 | 35 | 1.569697
51 | 1423 | 6.25 | 0 | 0 | 2.47975 | 2.29925 | 7.071 | 1.19 | 2.6295 | 2.661 | 99.5 | 81.5 | 54.25 | 6.775 | 154.3 | 8.8 | 34 | 0.17
51 | 1464 | 5.533333 | 0 | 0 | 2.459167 | 2.345111 | 4.805 | 0.94 | 2.641667 | 2.62275 | 93.33333 | 78.16667 | 58.5 | 5.483333 | 37.9 | 16.9 | 33 | 1.433333
51 | 2004 | 5.2 | 0 | 0 | 2.425944 | 2.275967 | 6.230667 | 1.295 | 2.610667 | 2.5905 | 95.16667 | 77.33333 | 53.5 | 5.55 | 43.5 | 25.2 | 34 | 0.1733333
51 | 2021 | 5.3 | 0 | 0 | 2.4445 | 2.245708 | 5.89 | 0.99 | 2.624 | 2.6415 | 100 | 88.75 | 69.75 | 6.75 | 36.7 | 7.3 | 32 | 9.144444
53 | 0802 | 5.5 | 57 | 6801 | 2.531 | 2.3225 | 10.685 | 0 | 2.659 | 2.6 | 100 | 86 | 48 | 6.2 | 342.3 | 41.7 | 25 | 0.04333333
53 | 1002 | 4.65 | 0 | 0 | 2.462 | 2.4155 | 1.885 | 0 | 0 | 0 | 95 | 77 | 54 | 7.3 | 157.3 | 9.3 | 33 | 4.013333
53 | 1005 | 5.4 | 0 | 0 | 2.56 | 2.492235 | 2.69925 | 1.18 | 2.644 | 2.631 | 99.625 | 82.25 | 55.625 | 6.125 | 125.7 | 68.7 | 33 | 0.2575758
53 | 1006 | 5.4 | 0 | 0 | 2.481 | 2.4095 | 2.881 | 0 | 0 | 0 | 100 | 85 | 64 | 7.7 | 43.3 | 15.7 | 33 | 5.066667
53 | 1007 | 5.475 | 0 | 0 | 2.59775 | 2.517167 | 2.8275 | 0.98 | 2.842 | 0 | 100 | 72.75 | 43.75 | 5.875 | 98.5 | 33.5 | 34 | 0.04444444
53 | 1008 | 5.666667 | 0 | 0 | 2.50325 | 2.348378 | 6.770667 | 1.58 | 0 | 2.66 | 100 | 85.08333 | 60.08333 | 6.975 | 51.5 | 12.8 | 34 | 1.680952
53 | 1501 | 4.7 | 0 | 0 | 2.5665 | 2.3985 | 6.546 | 0 | 0 | 0 | 100 | 87.5 | 60.5 | 6.65 | 82.4 | 4.3 | 34 | 4.54
53 | 1801 | 5.475 | 0 | 0 | 2.425 | 2.346813 | 3.2255 | 0 | 0 | 0 | 99 | 80.75 | 60.5 | 6.275 | 164.7 | 27.6 | 33 | 4.866667
53 | 6020 | 5.183333 | 0 | 0 | 2.528667 | 2.366684 | 7.215 | 0.435 | 0 | 0 | 100 | 84 | 57 | 6.616667 | 229.9 | 13.3 | 34 | 0.4533333
53 | 6048 | 5.233333 | 0 | 0 | 2.4875 | 2.349738 | 5.6318 | 1.606667 | 0 | 2.6475 | 97.83333 | 80.66667 | 56.33333 | 6.4 | 62 | 32.3 | 33 | 1.5
53 | 6049 | 5.775 | 0 | 0 | 2.4715 | 2.315765 | 6.1 | 0 | 0 | 0 | 98.75 | 84.75 | 59.75 | 5.9 | 393.6 | 21.2 | 33 | 13.26667
53 | 6056 | 5.3 | 0 | 0 | 2.590667 | 2.465176 | 5.394667 | 0.835 | 2.7202 | 2.7645 | 100 | 85.83333 | 60.16667 | 7.316667 | 78.1 | 32.9 | 33 | 0.1972222
53 | 7322 | 5.6 | 0 | 0 | 2.54375 | 2.428452 | 4.471 | 1.236667 | 0 | 0 | 100 | 83.875 | 61.33333 | 7.5375 | 124.2 | 66.6 | 34 | 0.4575758
54 | 1640 | 4.92 | 0 | 0 | 2.440474 | 2.290629 | 5.74075 | 0.97 | 2.5725 | 2.62725 | 96.41667 | 90 | 60.5 | 2.916667 | 153.3 | 103.3 | 34 | 0.4761905
55 | C960 | 5.403333 | 60 | 2738 | 0 | 2.357567 | 0 | 0 | 0 | 0 | 99.875 | 68.125 | 39 | 2.75 | 25.5 | 8.3 | 26 | 0.6416667
56 | 1007 | 6.85 | 0 | 0 | 2.3595 | 2.317375 | 1.7845 | 0.945 | 2.54 | 0 | 99.5 | 84.5 | 60 | 6.7 | 36.9 | 12.1 | 33 | 0.7350877
56 | 2015 | 5.4 | 0 | 0 | 2.445 | 2.395375 | 2.031 | 0 | 2.539 | 0 | 100 | 93 | 64.5 | 5.2 | 86.1 | 14.7 | 32 | 5.014286
56 | 2017 | 5.3375 | 0 | 0 | 2.460167 | 2.3286 | 5.118333 | 0.6466667 | 2.577 | 0 | 100 | 92 | 60.125 | 8.575 | 109.8 | 31.4 | 33 | 12.40833
56 | 2019 | 5.65 | 0 | 0 | 2.4835 | 2.384583 | 3.4115 | 1 | 2.62 | 0 | 100 | 83 | 62.5 | 10.85 | 144.1 | 18.1 | 33 | 0.6583333
56 | 2020 | 6.2 | 0 | 0 | 2.485333 | 2.369929 | 4.2235 | 0.89 | 2.617714 | 0 | 100 | 85 | 53.5 | 11.85 | 75 | 24.3 | 33 | 0.07878788
56 | 2037 | 5.35 | 0 | 0 | 2.4645 | 2.4132 | 2.084 | 0 | 2.612 | 0 | 98.5 | 62 | 52 | 6.4 | 40.2 | 7.4 | 35 | 0.7055555
56 | 6029 | 6.130769 | 0 | 0 | 2.4226 | 2.316587 | 4.3788 | 0.6925 | 2.565667 | 0 | 100 | 89.53846 | 60.38462 | 10.95385 | 62 | 18.4 | 35 | 4.188889
56 | 6031 | 6.683333 | 0 | 0 | 2.3858 | 2.322119 | 2.37025 | 0.99 | 2.54375 | 0 | 98.16667 | 78 | 59.33333 | 6.216667 | 45.8 | 45.8 | 33 | 0.01904762
56 | 7772 | 6.85 | 0 | 0 | 2.351667 | 2.278933 | 3.74 | 0.69 | 2.471667 | 0 | 100 | 62.5 | 40.5 | 6.15 | 151 | 30.2 | 33 | 0.1333333
56 | 7773 | 5.3 | 0 | 0 | 2.4655 | 2.374 | 3.713 | 0 | 2.63 | 0 | 100 | 83.5 | 52.5 | 9.2 | 181.7 | 34.7 | 33 | 0.03333333
56 | 7775 | 6.070588 | 0 | 0 | 2.402289 | 2.348677 | 3.181333 | 0.705 | 2.533 | 0 | 99.88235 | 83.23529 | 54.01961 | 5.680392 | 799 | 38.2 | 32 | 0.2282051
72 | 1003 | 5.766667 | 0 | 0 | 2.452667 | 2.2449 | 7.7055 | 0 | 2.615 | 2.459 | 92.25 | 74.75 | 59.5 | 9.45 | 29.4 | 5.6 | 33 | 0.7466667
81 | 0502 | 5.3 | 73 | 2674 | 2.415 | 2.362907 | 3.314 | 0 | 2.596 | 0 | 100 | 76 | 51 | 7.4 | 87.6 | 27.6 | 33 | 2.147222
81 | 0503 | 4.7 | 56 | 2678 | 2.41 | 2.331141 | 5.097667 | 0.985 | 2.596 | 0 | 100 | 81 | 54 | 9 | 130.5 | 52 | 25 | 4.013889
81 | 0504 | 4.966667 | 60.33333 | 3769.667 | 2.455667 | 2.374818 | 3.361667 | 0.89 | 2.596 | 0 | 100 | 81 | 64 | 8.633334 | 69.6 | 29.1 | 25 | 4.655555
81 | 0505 | 5.1 | 77 | 2667 | 2.43 | 2.30675 | 6.479 | 0 | 2.596 | 0 | 99 | 75 | 51 | 7.9 | 131.7 | 48.3 | 17 | 15.15556
81 | 0506 | 3.936667 | 0 | 13858.64 | 2.508136 | 2.333871 | 4.6786 | 0 | 2.596 | 2.5868 | 100 | 78.5 | 56.81818 | 8.959091 | 64.6 | 19.6 | 25 | 1.936111
81 | 0507 | 4.353333 | 0 | 6371.364 | 2.480091 | 2.366658 | 4.0506 | 0.775 | 2.596 | 2.5764 | 100 | 78.36364 | 56.09091 | 10.3 | 119.7 | 45.2 | 25 | 1.525
81 | 0508 | 4.651852 | 65.66667 | 3560.286 | 2.456143 | 2.364238 | 3.2426 | 0.985 | 2.596 | 2.566267 | 99.71429 | 80.57143 | 62.85714 | 10.3 | 177.5 | 73.2 | 25 | 12.30833
81 | 0509 | 4.816667 | 0 | 3330 | 2.459 | 2.326237 | 4.615333 | 0 | 2.596 | 2.567967 | 100 | 77.5 | 59 | 8.85 | 176.7 | 68.7 | 25 | 2.533333
81 | 1803 | 5.35 | 0 | 0 | 2.4215 | 2.348889 | 3.019 | 0 | 2.632 | 0 | 100 | 92 | 67.5 | 15.05 | 127 | 39 | 33 | 1.55
81 | 1804 | 5.957143 | 0 | 0 | 2.400714 | 2.314045 | 3.399 | 0.92 | 2.5955 | 2.584 | 100 | 83 | 61 | 10.72857 | 173.3 | 37.7 | 33 | 38.08485
81 | 1805 | 5.366667 | 0 | 0 | 2.452667 | 2.274091 | 6.68525 | 0.6675 | 2.601 | 2.633 | 96.83333 | 77 | 50.5 | 11.36667 | 78.4 | 39.7 | 33 | 1.423333
81 | 2812 | 5.2 | 0 | 0 | 2.3755 | 2.31125 | 2.706 | 0 | 2.571 | 0 | 100 | 79.5 | 60 | 10.55 | 24.6 | 11.6 | 34 | 0.9866667
81 | 8529 | 4.85 | 0 | 0 | 2.4595 | 2.251111 | 26.825 | 0 | 2.6115 | 0 | 100 | 83.5 | 61 | 8.85 | 295.6 | 21.6 | 34 | 0.3138889
81 | A901 | 4.988235 | 67.83333 | 3093.667 | 2.448 | 2.358875 | 3.6405 | 0 | 2.617 | 0 | 84.6 | 53.8 | 42.4 | 7.82 | 37.1 | 9.5 | 28 | 0.01666667
82 | 1005 | 5.3 | 0 | 0 | 2.46375 | 2.362346 | 4.104 | 1.136667 | 2.622 | 2.646 | 100 | 80.25 | 60.75 | 7.1 | 81.7 | 16.9 | 34 | 0.9904762
82 | 6006 | 5.15 | 0 | 0 | 2.48975 | 2.430727 | 2.45 | 0.68 | 2.6645 | 0 | 100 | 74.75 | 56.75 | 6.925 | 112.7 | 16.7 | 32 | 2.2625
82 | 6007 | 5.46875 | 0 | 0 | 2.460875 | 2.368283 | 3.447286 | 0.9733333 | 2.655 | 2.667 | 100 | 73.5 | 56.5 | 8.5625 | 97.8 | 35.8 | 33 | 8.627778
82 | 9017 | 4.45 | 0 | 0 | 2.5245 | 2.418444 | 3.523 | 0 | 2.7185 | 0 | 92 | 70 | 53 | 7.1 | 55.4 | 3.6 | 33 | 7.283333
83 | 0502 | 3.919355 | 0 | 1143 | 2.5165 | 2.3915 | 4.67 | 0 | 2.607333 | 2.606136 | 100 | 79.86364 | 59.04545 | 5.195455 | 112.5 | 49.5 | 34 | 8.36
83 | 0503 | 3.934286 | 0 | 3177.231 | 2.520364 | 2.309527 | 7.0982 | 0.5176923 | 2.607333 | 2.6125 | 100 | 82.36364 | 62.13636 | 5.131818 | 156.4 | 69.6 | 34 | 9.868889
83 | 0504 | 5.2 | 0 | 11417 | 2.4755 | 2.3644 | 5.45825 | 1.02 | 2.608 | 2.645 | 100 | 82 | 63.5 | 5.9 | 136.3 | 65.6 | 34 | 3.642222
83 | 0505 | 3.7275 | 0 | 7595.5 | 2.5395 | 2.327047 | 6.10275 | 0.66 | 2.608 | 2.594 | 100 | 83 | 62.5 | 6.1 | 124.1 | 53.4 | 25 | 9.491111
83 | 0507 | 3.995455 | 0 | 0 | 2.510455 | 2.315548 | 6.995 | 0.5659091 | 2.608 | 2.597182 | 100 | 81.81818 | 62.40909 | 5.781818 | 159.5 | 65 | 34 | 5.446154
83 | 0508 | 3.795455 | 0 | 8703 | 2.516136 | 2.300395 | 7.2755 | 0.64 | 2.607333 | 2.599909 | 100 | 78.18182 | 59.40909 | 5.086364 | 146.8 | 63.5 | 34 | 6.345238
83 | 0509 | 3.961538 | 0 | 23528.46 | 0 | 2.331729 | 6.67325 | 0.8161539 | 2.607333 | 0 | 0 | 0 | 0 | 0 | 116.3 | 44.9 | 34 | 0.1358974
83 | 1801 | 0 | 0 | 0 | 0 | 2.26775 | 0 | 0.9325 | 2.548 | 2.5395 | 100 | 88 | 64.75 | 5.4 | 116 | 22 | 27 | 2.77193
83 | 6451 | 4.233333 | 0 | 0 | 2.502333 | 2.322667 | 7.163333 | 0 | 2.60275 | 2.606333 | 100 | 84.33333 | 62.66667 | 6.033333 | 105.9 | 46.4 | 35 | 0.1814815
83 | 6454 | 4.633333 | 0 | 0 | 2.461 | 2.3302 | 5.405 | 0.6433334 | 2.61325 | 2.565333 | 100 | 77 | 59.5 | 4.975 | 174.2 | 58.7 | 26 | 0.6875
84 | 1684 | 5.775 | 0 | 0 | 2.548333 | 2.379038 | 5.029 | 0.56 | 2.759 | 2.6095 | 93.75 | 78 | 58 | 4.65 | 95.5 | 21.4 | 34 | 4.02
84 | 1802 | 5.6 | 0 | 0 | 2.45675 | 2.3645 | 3.595 | 0 | 0 | 2.5835 | 98 | 84.25 | 63.5 | 6.575 | 64 | 21.8 | 32 | 1.073333
85 | 1801 | 6.15 | 0 | 0 | 2.49275 | 2.359167 | 5.354 | 0 | 0 | 2.6525 | 100 | 81.5 | 55.25 | 7.2 | 78.3 | 3.2 | 32 | 0.2333333
85 | 1803 | 6.25 | 0 | 0 | 2.5495 | 2.497167 | 2.053 | 0 | 2.686 | 0 | 100 | 80.5 | 56 | 5.2 | 120.8 | 6.4 | 32 | 0.3722222
86 | 6802 | 5.183333 | 0 | 0 | 2.495 | 2.399786 | 3.57075 | 0.7325 | 0 | 2.6115 | 98 | 77.16667 | 56.83333 | 6.733333 | 452.4 | 42 | 32 | 4.183333
87 | 0902 | 4.927907 | 81.33333 | 62145.83 | 2.468615 | 2.31758 | 7.71 | 0 | 2.646 | 0 | 100 | 86.28571 | 50.42857 | 5.028571 | 30.2 | 6.2 | 27 | 0.04074074
87 | 0903 | 4.84878 | 54.5 | 16758.17 | 2.476583 | 2.295279 | 7.5576 | 0 | 2.646 | 0 | 100 | 86.15385 | 50.92308 | 4.638461 | 49 | 11 | 27 | 0.9925926
87 | 0960 | 4.854762 | 46 | 11524.83 | 2.4765 | 2.316209 | 6.6924 | 0 | 2.646 | 0 | 100 | 84.46154 | 49.30769 | 4.784615 | 48.3 | 15.3 | 27 | 0.1111111
87 | 1620 | 5.632 | 0 | 0 | 2.532227 | 2.406544 | 4.598333 | 0.862 | 0 | 2.672469 | 99.89583 | 85.58333 | 65.0625 | 4.210417 | 151.9 | 33.5 | 34 | 1.355556
87 | 1622 | 6.02931 | 0 | 0 | 2.525069 | 2.399355 | 5.151 | 0.74 | 0 | 2.68675 | 100 | 84.15517 | 64.62069 | 3.951724 | 79.3 | 13.3 | 34 | 3.392857
87 | 1680 | 5.275 | 0 | 0 | 2.57275 | 2.443632 | 5.0505 | 0.84 | 2.749 | 2.8208 | 100 | 86.25 | 54.75 | 6.35 | 194.2 | 12 | 32 | 0.1296296
87 | 1806 | 5.2 | 0 | 0 | 2.6106 | 2.491429 | 4.36625 | 1.155 | 2.749 | 2.663667 | 99.375 | 77.75 | 50.75 | 4.0125 | 253.8 | 27.3 | 33 | 1.561905
87 | 2811 | 4.83125 | 0 | 0 | 2.489875 | 2.3777 | 4.52 | 0 | 0 | 2.596667 | 100 | 81.25 | 55.25 | 3.45 | 49.5 | 9.6 | 34 | 0.09166667
88 | 1645 | 5.8 | 0 | 0 | 2.4375 | 2.3406 | 3.67 | 0 | 2.6025 | 2.6175 | 98.25 | 81.75 | 62.75 | 5 | 43.2 | 12.8 | 32 | 7.838095
88 | 1646 | 5.7 | 0 | 0 | 2.4045 | 2.342917 | 2.545 | 0 | 2.583 | 2.585 | 98.75 | 78.5 | 62 | 5.7 | 124.8 | 57.6 | 33 | 2.48
88 | 1647 | 6.65 | 0 | 0 | 2.548 | 2.4284 | 4.208 | 0 | 2.703 | 2.696667 | 100 | 92 | 69 | 5.55 | 140 | 10.5 | 32 | 0.9266667
89 | 1021 | 4.55 | 0 | 0 | 2.553385 | 2.409867 | 5.575333 | 0.775 | 0 | 2.6501 | 98.38462 | 67.26923 | 48.34615 | 4.684615 | 498.5 | 47.5 | 32 | 1.863333
89 | 1125 | 5.1 | 0 | 0 | 2.45925 | 2.290792 | 5.6145 | 0.63 | 0 | 2.649667 | 97 | 82.5 | 59.75 | 4.425 | 87.9 | 12.3 | 34 | 4.46
89 | 1127 | 5.4 | 0 | 0 | 2.445667 | 2.341364 | 3.848333 | 1.06 | 2.342 | 2.6146 | 99.33333 | 74.66667 | 58.66667 | 3.508333 | 136.6 | 17.2 | 34 | 0.56
89 | 2011 | 5.45 | 0 | 0 | 2.54475 | 2.394 | 5.925 | 0 | 0 | 2.60075 | 100 | 84.75 | 64.25 | 6.825 | 135.6 | 9 | 34 | 1.866667
89 | A903 | 4.295 | 81 | 1918 | 2.534133 | 2.35919 | 7.492 | 0 | 2.6775 | 0 | 100 | 78.33333 | 56.42857 | 6.857143 | 327.5 | 20 | 26 | 0.04
90 | 6410 | 5.05 | 0 | 0 | 2.458333 | 2.351458 | 4.223667 | 0 | 2.636 | 2.598 | 100 | 82.33333 | 62.33333 | 7.416667 | 78.8 | 31.8 | 33 | 0.775
90 | 6412 | 5.05 | 0 | 0 | 2.45875 | 2.3615 | 4.476333 | 0 | 2.546 | 2.6015 | 100 | 83.25 | 63 | 7.925 | 68.8 | 29.6 | 35 | 1.108333
90 | 6420 | 0 | 0 | 0 | 2.499 | 2.3883 | 4.432 | 0.58 | 2.646 | 2.646 | 99 | 54 | 36 | 4.8 | 56.1 | 56.1 | 25 | 3.770833
90 | 6801 | 5.05 | 0 | 0 | 2.48325 | 2.418875 | 2.5935 | 0 | 2.6635 | 2.6 | 100 | 77.75 | 59.75 | 5.525 | 22.4 | 22.4 | 34 | 8.141667

## Trans
STATE_CODE | SHRP_ID | Pb | pen_77f | visc_140f | Gmm | Gmb | voids | IDT | Gse | Gsb | p_34 | p_38 | p_num4 | p_num200 | htotal | hac | age | trans
1 | 0105 | 5.4 | 0 | 27288 | 2.49 | 2.421724 | 5.293333 | 0 | 0 | 2.731 | 98 | 78 | 64 | 5.3 | 12.2 | 4.1 | 25 | 6.937037
1 | 0108 | 3.695455 | 0 | 28372 | 2.579 | 2.448125 | 8.5415 | 0 | 0 | 2.65 | 84.5 | 53.63636 | 35.18182 | 5.322727 | 19.4 | 7.2 | 19 | 1.025926
1 | 0109 | 5.045455 | 0 | 37706.32 | 2.522682 | 2.4451 | 1.557 | 0 | 0 | 2.709182 | 96.18182 | 75.18182 | 61.13636 | 5.663636 | 23.4 | 7.1 | 28 | 0.7
1 | 0110 | 3.792593 | 0 | 86501.25 | 2.56225 | 2.450316 | 3.802 | 0 | 0 | 2.701375 | 85.2037 | 54.87037 | 39.11111 | 5.781481 | 15.2 | 7.4 | 19 | 0.8481481
1 | 0111 | 4.2 | 0 | 28815.8 | 2.5525 | 2.488345 | 2.564 | 0 | 0 | 2.6861 | 90.47368 | 63.47368 | 44.82456 | 6.519298 | 15.5 | 3.6 | 19 | 0.3851852
1 | 0163 | 2.2 | 0 | 0 | 0 | 2.374 | 10.52375 | 0 | 0 | 0 | 78 | 22 | 11 | 4 | 20.6 | 4.2 | 19 | 0.1
1 | 0503 | 4.297297 | 0 | 111545.8 | 2.486043 | 2.428307 | 1.896 | 0 | 2.632 | 2.627811 | 96.56757 | 74.24324 | 50.64865 | 6.035135 | 44.3 | 11.5 | 25 | 7.985417
1 | 0504 | 4.701786 | 0 | 116930.9 | 2.484964 | 2.40718 | 2.924333 | 0 | 2.688 | 2.649333 | 95.35714 | 72.375 | 50.92857 | 6.339286 | 44 | 11.6 | 25 | 1.247917
1 | 0506 | 4.616667 | 0 | 21742 | 2.491528 | 2.386417 | 3.211667 | 0 | 2.674333 | 2.674625 | 94.55556 | 70.55556 | 50.94444 | 4.622222 | 63.6 | 15.6 | 19 | 0.7266667
1 | 1001 | 6.3 | 0 | 0 | 2.551 | 2.3982 | 5.527667 | 1.2425 | 2.667333 | 2.686333 | 91.33333 | 64.66667 | 46.33333 | 2.633333 | 60 | 9.4 | 33 | 1.233333
1 | 1011 | 4.3 | 0 | 0 | 2.469 | 2.331667 | 5.766 | 0 | 0 | 2.604 | 80.5 | 44.5 | 37 | 8.75 | 32 | 2 | 33 | 1.266667
1 | 1019 | 4.007692 | 0 | 0 | 2.475154 | 2.34789 | 4.877 | 0 | 2.6214 | 2.573 | 91.46154 | 69 | 45.80769 | 3.55 | 24.4 | 7.4 | 35 | 0.4944444
1 | 3998 | 4.9 | 0 | 0 | 2.51325 | 2.342875 | 6.782 | 1.445 | 2.6956 | 2.5855 | 94.5 | 80.5 | 62.25 | 2.35 | 84.2 | 7.4 | 25 | 0.4066667
1 | 4125 | 4.7 | 0 | 0 | 2.43575 | 2.345365 | 3.9485 | 0 | 0 | 2.6085 | 96 | 79 | 59.75 | 4.475 | 16.4 | 3.7 | 33 | 4.6
1 | 4126 | 4.166667 | 0 | 0 | 2.457667 | 2.290818 | 6.3605 | 0 | 2.65 | 2.5765 | 90.66667 | 64 | 50.33333 | 5.4 | 163.5 | 13.1 | 34 | 0.1444444
1 | 4127 | 4.25 | 0 | 0 | 2.48075 | 2.382417 | 3.96 | 0 | 0 | 2.5845 | 82 | 53.25 | 38 | 6.75 | 33.1 | 18.3 | 33 | 2.375
1 | 4129 | 4.625 | 0 | 0 | 2.5275 | 2.341167 | 7.3625 | 0 | 2.71 | 2.697 | 92.25 | 74.75 | 55.75 | 6.825 | 43.9 | 7.5 | 33 | 1.077778
1 | 4155 | 4.305556 | 0 | 0 | 2.48825 | 2.403113 | 5.406667 | 0 | 2.665667 | 2.619 | 92.38889 | 64.58333 | 41.25 | 3.844444 | 31.5 | 10.7 | 33 | 3.64
1 | 6012 | 4.075 | 0 | 0 | 2.48 | 2.297833 | 7.358 | 0 | 2.5805 | 2.56 | 96 | 66.75 | 42.5 | 5 | 33.2 | 10 | 33 | 31.83809
2 | 1001 | 6.15 | 0 | 0 | 2.4355 | 2.3955 | 1.644 | 0 | 2.63 | 0 | 99 | 70 | 47 | 9.2 | 37.2 | 12 | 33 | 7.976667
2 | 1002 | 5.35 | 0 | 0 | 2.47525 | 2.368944 | 4.2065 | 0.495 | 2.651 | 2.685 | 98.66667 | 81.83333 | 54.5 | 7.766667 | 35.8 | 8.8 | 33 | 7.924242
2 | 1004 | 5.925 | 0 | 0 | 2.46975 | 2.379562 | 3.638 | 0 | 2.692 | 0 | 98 | 81 | 60.5 | 8.675 | 95.4 | 14.4 | 34 | 23.45185
2 | 6010 | 6.15 | 0 | 0 | 2.48825 | 2.381 | 3.4255 | 0 | 2.725 | 0 | 100 | 83.25 | 58.25 | 6.4 | 15.8 | 3.8 | 33 | 15.41667
2 | 9035 | 5.18 | 0 | 0 | 2.44525 | 2.408063 | 1.5575 | 0 | 2.607 | 0 | 99.4 | 78.7 | 56.8 | 9.64 | 80.7 | 17.7 | 34 | 10.81515
4 | 0115 | 4.466667 | 32.33333 | 11311 | 2.502667 | 2.299583 | 7.5325 | 0 | 2.6545 | 0 | 96.33333 | 79 | 61.66667 | 3.933333 | 45.3 | 19.8 | 32 | 2.446667
4 | 0116 | 4.7 | 33 | 11788 | 2.513 | 2.268333 | 11.04 | 0 | 2.6545 | 0 | 88 | 72 | 56 | 4 | 444.8 | 12.5 | 32 | 0.6366667
4 | 0118 | 5.9 | 0 | 0 | 0 | 2.265944 | 10.5375 | 0.8333333 | 2.6545 | 2.61 | 0 | 0 | 0 | 0 | 47.6 | 12.2 | 26 | 0.28
4 | 0119 | 3.646154 | 0 | 216054 | 2.626 | 2.2325 | 11.3915 | 0 | 2.646 | 2.599 | 77 | 26 | 9 | 3 | 30 | 12.6 | 32 | 5.483333
4 | 0121 | 2.4 | 0 | 162622 | 2.642 | 2.268667 | 10.15 | 0.73 | 2.646 | 0 | 0 | 0 | 0 | 0 | 40.7 | 8.7 | 26 | 8.996667
4 | 0122 | 3.685185 | 37 | 9069.667 | 2.531 | 2.295667 | 9.095 | 0 | 2.6545 | 0 | 89.55556 | 60.62963 | 42.33333 | 5.085185 | 55.4 | 13.1 | 32 | 0.76
4 | 0123 | 4.5 | 43 | 6337 | 2.52 | 2.295944 | 9.321667 | 0.9033333 | 2.6545 | 0 | 99 | 85 | 67 | 7.4 | 55.5 | 20.4 | 26 | 1.606667
4 | 0124 | 3.6275 | 31 | 60763.69 | 2.570385 | 2.287583 | 9.664333 | 0 | 2.6545 | 2.592333 | 81.07692 | 45.92308 | 31.76923 | 2.976923 | 45 | 13.4 | 32 | 1.913333
4 | 0161 | 4.3 | 29 | 13713 | 2.525 | 2.294833 | 7.485 | 0.88 | 2.646 | 0 | 98 | 77 | 55 | 6.8 | 29 | 17.6 | 26 | 6.991667
4 | 0260 | 4.3 | 16 | 15750 | 2.538 | 2.355833 | 8.825 | 1.86 | 2.679 | 0 | 92 | 68 | 54 | 4.4 | 107.2 | 75.2 | 26 | 23.2
4 | 0261 | 4.7 | 17 | 15612 | 2.524 | 2.390333 | 5.745 | 1.81 | 2.679 | 0 | 97 | 75 | 59 | 5.6 | 90.3 | 62.3 | 26 | 22.98056
4 | 0502 | 4.977083 | 1.769231 | 1749468 | 2.432235 | 2.276187 | 6.605333 | 0 | 0 | 0 | 98.1978 | 78.97802 | 60.36264 | 4.963736 | 126.1 | 37.9 | 34 | 5.481818
4 | 0504 | 4.47619 | 1 | 0 | 0 | 2.269457 | 5.966667 | 2.2 | 2.571 | 2.571 | 95 | 80 | 65 | 5.1 | 129.8 | 41.8 | 34 | 4.715151
4 | 0505 | 4.3125 | 11 | 73947 | 2.437778 | 2.242208 | 7.868333 | 0 | 2.571 | 0 | 98.57143 | 78.375 | 59.23214 | 4.828571 | 115.6 | 38.8 | 25 | 21
4 | 0506 | 5.13 | 0 | 0 | 2.4281 | 2.267028 | 7.01 | 0 | 2.571 | 0 | 99.7 | 79.05 | 58.65 | 5.225 | 144.8 | 55.2 | 25 | 7.219444
4 | 0507 | 4.1 | 2 | 0 | 2.407 | 2.284382 | 5.57725 | 2.29 | 2.571 | 2.564 | 92 | 66 | 52 | 4.4 | 115.7 | 32.9 | 34 | 0.3636364
4 | 0508 | 4.65 | 0 | 617762 | 2.4115 | 2.285877 | 6.425 | 1.523571 | 0 | 2.551167 | 99 | 80 | 58 | 4.35 | 117.6 | 42.6 | 26 | 23.21212
4 | 0509 | 4.781651 | 1 | 3095903 | 2.436102 | 2.276144 | 6.45475 | 1.57 | 0 | 2.557611 | 98.73118 | 78.86022 | 59.72043 | 5.412903 | 127.5 | 38.7 | 25 | 38.22222
4 | 0608 | 4.4 | 17 | 10802.33 | 2.571333 | 2.411 | 6.238 | 0 | 2.5805 | 0 | 96 | 61.33333 | 47.33333 | 4.766667 | 132 | 26.4 | 33 | 17.07619
4 | 0902 | 4.3 | 31 | 10824 | 2.555 | 2.320267 | 8.4335 | 0.7633333 | 2.67 | 0 | 97 | 51 | 33 | 2.6 | 22.5 | 14.5 | 32 | 9.594444
4 | 0903 | 4.2 | 33 | 0 | 2.507 | 2.3158 | 5.5025 | 0.795 | 2.67 | 0 | 96 | 54 | 35 | 3.6 | 10.6 | 6.6 | 26 | 3.855555
4 | 1001 | 4.75 | 0 | 0 | 2.431 | 2.409125 | 1.099 | 0 | 2.605 | 2.598 | 88.5 | 58.5 | 45.5 | 3.8 | 25.1 | 25.1 | 33 | 9.5
4 | 1002 | 5.9625 | 0 | 0 | 2.544857 | 2.425722 | 4.724 | 1.236667 | 2.773 | 2.619 | 96.625 | 68.25 | 56.25 | 5.7125 | 31.2 | 31.2 | 35 | 0.4166667
4 | 1003 | 4.525 | 0 | 0 | 2.4745 | 2.367278 | 4.34 | 1.795 | 0 | 2.608333 | 93.5 | 67.5 | 52.5 | 4.7 | 117 | 81 | 35 | 9.766666
4 | 1006 | 4.625 | 0 | 0 | 2.461 | 2.326 | 5.9905 | 1.67 | 2.631 | 2.603667 | 95 | 68.75 | 51 | 4.15 | 133.6 | 74.1 | 35 | 16.74444
4 | 1007 | 5.14 | 0 | 0 | 2.43235 | 2.371392 | 3.49525 | 1.258333 | 2.6565 | 2.623417 | 91.25 | 61.05 | 51.75 | 4.39 | 95.3 | 41.3 | 33 | 9.525
4 | 1015 | 5.45 | 0 | 0 | 2.3445 | 2.260417 | 3.804 | 1.37 | 2.558333 | 2.483 | 97 | 68 | 55 | 6.65 | 41.3 | 21.1 | 35 | 24.95238
4 | 1016 | 6.175 | 0 | 0 | 2.369857 | 2.254909 | 4.516333 | 0.5841667 | 2.551667 | 2.467 | 96.03125 | 64.5 | 52.375 | 4.278125 | 51.7 | 31.6 | 33 | 29.6
4 | 1017 | 5.642857 | 0 | 0 | 2.393893 | 2.317383 | 3.733667 | 0.81625 | 2.563333 | 2.564 | 96.67857 | 65.42857 | 51.75 | 5.071429 | 80 | 35.2 | 33 | 27.04849
4 | 1018 | 5.4875 | 0 | 0 | 2.389 | 2.294138 | 3.779667 | 0.9 | 2.563333 | 2.57 | 94.125 | 67.375 | 53.625 | 4.7625 | 79.5 | 43.5 | 33 | 16.32667
4 | 1021 | 5.083333 | 0 | 0 | 2.436355 | 2.350142 | 3.734667 | 1.79 | 0 | 2.5615 | 96.66667 | 71.66667 | 53 | 5.05 | 91.5 | 41.1 | 33 | 11.82083
4 | 1022 | 5.766667 | 0 | 0 | 2.434 | 2.336636 | 3.769333 | 1.8775 | 2.574 | 2.575 | 95.33333 | 69.66667 | 51.66667 | 5.133333 | 74.8 | 33.6 | 33 | 10.25758
4 | 1024 | 4.85 | 0 | 0 | 2.591357 | 2.418939 | 7.10375 | 0.9033333 | 2.704 | 2.737 | 95.75 | 68.625 | 48.125 | 6.95 | 137.1 | 86.7 | 33 | 3.447619
4 | 1025 | 5.433333 | 0 | 0 | 2.559 | 2.477031 | 3.292667 | 0.915 | 0 | 2.663 | 80.5 | 57.66667 | 44.16667 | 5.433333 | 677.7 | 55.4 | 33 | 2.177778
4 | 1034 | 4.925 | 0 | 0 | 2.421833 | 2.3277 | 3.782 | 1.445 | 2.616 | 2.5805 | 96 | 71.25 | 54.25 | 2.175 | 76.6 | 21.1 | 33 | 13.32778
4 | 1036 | 4.65 | 0 | 0 | 2.3565 | 2.236875 | 5.009 | 0 | 2.535 | 2.5045 | 96.5 | 71 | 56 | 5.15 | 46.4 | 9.2 | 33 | 1.577778
4 | 1037 | 5.4 | 0 | 0 | 2.3165 | 2.254375 | 2.681 | 0 | 2.481 | 2.469 | 97.5 | 70.5 | 59 | 4.45 | 38 | 5.8 | 33 | 0.5666667
4 | 1062 | 4.642857 | 0 | 0 | 2.557571 | 2.304242 | 10.417 | 0.875 | 2.491 | 2.477 | 86.42857 | 45.71429 | 27.57143 | 4.585714 | 538 | 39.6 | 33 | 14.94545
4 | 1065 | 4.75 | 0 | 0 | 2.484571 | 2.325879 | 7.80225 | 1.29 | 2.491 | 2.5005 | 87.16667 | 45.5 | 29.33333 | 4.833333 | 149.7 | 37.5 | 33 | 15.79722
4 | 6053 | 4.6 | 0 | 0 | 2.3415 | 2.294313 | 2.202 | 0 | 2.584 | 2.5385 | 99.75 | 83.75 | 68.75 | 6.75 | 38.7 | 15.9 | 35 | 0.1666667
4 | 6054 | 4.65 | 0 | 0 | 2.3775 | 2.2627 | 4.633 | 0 | 2.551 | 2.508 | 98.5 | 75 | 58.5 | 6.95 | 121.5 | 27.3 | 33 | 28.41667
4 | 6055 | 4.825 | 0 | 0 | 2.426 | 2.3051 | 4.766 | 0 | 2.611 | 2.5925 | 97.25 | 79 | 59.5 | 4.85 | 50 | 14.6 | 35 | 6.9
4 | 6060 | 5.41 | 0 | 0 | 2.3975 | 2.277029 | 4.94425 | 1.51 | 0 | 2.535 | 98.3 | 73 | 55.2 | 4.18 | 91.1 | 41.1 | 33 | 17.875
4 | A902 | 4.7 | 54 | 4144 | 2.52 | 2.374357 | 5.0425 | 0.96 | 2.683 | 0 | 84 | 62 | 43 | 4 | 32 | 20 | 26 | 13.88889
4 | A903 | 4.9 | 35 | 8947 | 2.524 | 2.374 | 5.4275 | 1.01 | 2.683 | 0 | 88 | 65 | 46 | 4 | 10.7 | 6.7 | 32 | 7.427778
4 | AA01 | 4.365217 | 0 | 0 | 2.557105 | 2.404375 | 5.389 | 0 | 2.571 | 0 | 97 | 78.25 | 62.85 | 5.565 | 23.8 | 23.8 | 4 | 3.485714
4 | AA02 | 4.113636 | 0 | 0 | 2.557947 | 2.366273 | 4.37675 | 0 | 2.571 | 0 | 96.52632 | 77.63158 | 63.31579 | 5.763158 | 24.3 | 24.3 | 4 | 3.861905
4 | AA03 | 4.45 | 0 | 0 | 2.476 | 2.345154 | 4.599 | 0 | 2.571 | 0 | 100 | 73 | 46 | 4.6 | 22.8 | 22.8 | 4 | 3.133333
4 | AA59 | 4.6 | 0 | 0 | 2.508 | 2.395621 | 5.699 | 0 | 2.653 | 0 | 100 | 71 | 40 | 4.8 | 24.1 | 24.1 | 4 | 1.904762
4 | AA60 | 4.45 | 0 | 0 | 2.52 | 2.409226 | 5.317 | 0 | 2.653 | 0 | 100 | 74 | 41 | 5 | 27.7 | 27.7 | 4 | 1.242857
4 | AA61 | 4.5 | 0 | 0 | 2.512 | 2.374 | 5.11275 | 0 | 2.653 | 0 | 100 | 79 | 45 | 5.1 | 26.6 | 26.6 | 4 | 1.576191
4 | BA01 | 4.777273 | 0 | 0 | 2.476263 | 2.305545 | 7.808333 | 0 | 2.633 | 0 | 96.85 | 70.15 | 53 | 6.645 | 34.8 | 34.8 | 4 | 9.855556
4 | BA02 | 5.266667 | 0 | 0 | 2.62 | 2.329931 | 8.4425 | 0 | 2.633 | 0 | 99 | 71 | 49 | 6.9 | 37.3 | 37.3 | 4 | 8.127778
4 | BA03 | 5.133333 | 0 | 0 | 2.502 | 2.321345 | 7.079833 | 0 | 2.633 | 0 | 98 | 69 | 47 | 7.2 | 33.7 | 33.7 | 2 | 8.927778
4 | BA59 | 5.075 | 0 | 0 | 2.622 | 1.872586 | 7.2156 | 0 | 2.625 | 0 | 98 | 72.5 | 47 | 6.25 | 31.4 | 31.4 | 2 | 3.888889
4 | BA60 | 5.366667 | 0 | 0 | 2.469 | 2.366091 | 4.146 | 0 | 2.625 | 0 | 100 | 72 | 46 | 7.5 | 32.4 | 32.4 | 4 | 8.472222
4 | BA61 | 4.490476 | 0 | 0 | 2.479158 | 2.296909 | 7.117 | 0 | 2.625 | 0 | 95.21053 | 64.84211 | 48.63158 | 5.8 | 30.4 | 30.4 | 3 | 7.755556
5 | 0113 | 4.6 | 26 | 19722 | 2.484 | 2.31675 | 7.305 | 1.01 | 2.685 | 0 | 100 | 89 | 63 | 7.1 | 36.3 | 12 | 22 | 5.716667
5 | 0114 | 4.2 | 31.5 | 11991.5 | 2.5305 | 2.352625 | 6.9725 | 0 | 2.685 | 0 | 98 | 78 | 52.5 | 6.1 | 35.8 | 13.8 | 21 | 10.6375
5 | 0116 | 2.85 | 48.5 | 6308.5 | 2.606 | 2.373879 | 5.97 | 0 | 2.697667 | 0 | 77 | 47.5 | 34.5 | 4.5 | 63.6 | 16.4 | 21 | 3.608333
5 | 0117 | 4.006 | 38 | 10145.94 | 2.55498 | 2.360397 | 7.045 | 1.235161 | 2.697667 | 0 | 93.86 | 70.62 | 47.42 | 5.844 | 29.8 | 13.8 | 22 | 3.829167
5 | 0119 | 4 | 62.2 | 4893.6 | 2.5165 | 2.349083 | 6.565 | 1.28 | 2.734667 | 0 | 98.2 | 68.6 | 44 | 4.44 | 28.6 | 13.6 | 22 | 9.583333
5 | 0121 | 2.1 | 0 | 0 | 0 | 2.383625 | 5.135 | 0 | 2.734667 | 0 | 99 | 38 | 8 | 2 | 39.2 | 8.8 | 21 | 2.894444
5 | 0122 | 4.357143 | 42 | 6744 | 2.513419 | 2.4039 | 3.7192 | 1.630645 | 2.73175 | 2.654742 | 96.18367 | 75.20408 | 49.34694 | 5.363265 | 24.2 | 8.8 | 22 | 3.566667
5 | 0123 | 4.035135 | 0 | 0 | 2.537936 | 2.416936 | 4.681667 | 1.635161 | 2.73175 | 2.64429 | 96.75676 | 77.7027 | 49.72973 | 5.964865 | 38 | 14.4 | 21 | 2.454167
5 | 0124 | 4.036364 | 53 | 5167 | 2.518632 | 2.414107 | 3.449167 | 1.562258 | 2.73175 | 2.586194 | 94.38636 | 72.54545 | 47.77273 | 5.429545 | 65.4 | 20.7 | 22 | 1.620833
5 | 0803 | 4.775 | 26.5 | 13903 | 2.47 | 2.310083 | 6.914 | 1.376667 | 0 | 2.6135 | 94.5 | 75.25 | 57.25 | 6.625 | 11 | 3.7 | 22 | 3.347619
5 | 0804 | 4.725 | 25.25 | 11909.75 | 2.463 | 2.289813 | 6.6115 | 1.31 | 0 | 2.62025 | 92.875 | 72.625 | 55.75 | 6.475 | 20 | 7.3 | 22 | 2.8
5 | 2042 | 5.294444 | 0 | 0 | 2.4105 | 2.364133 | 1.564 | 1.365 | 2.642667 | 2.5935 | 94.27778 | 77.33333 | 57.05556 | 5.016667 | 37 | 17.2 | 34 | 13.42381
5 | 3048 | 4.85 | 0 | 0 | 2.43825 | 2.3112 | 4.679 | 0 | 2.626 | 0 | 97.25 | 73.5 | 50 | 8.8 | 12.6 | 5.2 | 33 | 18.51111
5 | 3058 | 4.133333 | 0 | 0 | 2.519 | 2.427364 | 6.4335 | 0 | 2.68 | 2.6555 | 90.33333 | 62.66667 | 51.66667 | 9.033333 | 27.3 | 12.7 | 33 | 14.52381
5 | 3071 | 4.7 | 0 | 0 | 2.465 | 2.368 | 3.8855 | 0 | 2.6275 | 2.569 | 89.33333 | 65 | 51.33333 | 7.766667 | 33.2 | 12.2 | 35 | 5.881481
5 | A603 | 4.05 | 42 | 92247 | 2.4625 | 2.377 | 3.4725 | 0 | 0 | 0 | 92 | 67.75 | 41.75 | 8.6 | 37.1 | 5.1 | 19 | 24.9303
5 | A604 | 4.675 | 33 | 102305 | 2.453 | 2.364 | 3.3125 | 0 | 0 | 2.615 | 96.66667 | 73 | 46.66667 | 8.933333 | 37.5 | 4.9 | 17 | 41.58182
5 | A606 | 4.55 | 33.5 | 0 | 2.45425 | 2.368286 | 2.78 | 0 | 0 | 2.611 | 95 | 76.66667 | 46 | 8.866666 | 38 | 5 | 19 | 25.34545
5 | A608 | 4.5 | 37.5 | 146707 | 2.45325 | 2.348111 | 3.955333 | 0 | 0 | 2.599 | 93 | 65.25 | 40.25 | 6.9 | 38.6 | 8.6 | 17 | 9.018182
6 | 0502 | 4.5 | 6.6 | 237626.1 | 2.410067 | 2.304299 | 3.5375 | 1.821333 | 2.563 | 0 | 99.36667 | 72.33333 | 51.73333 | 6.65 | 118.6 | 27.8 | 25 | 16.68788
6 | 0504 | 4.366667 | 10.16667 | 578591.2 | 2.41 | 2.310077 | 3.674667 | 1.76 | 2.572 | 0 | 98.33333 | 72.83333 | 56.16667 | 8.5 | 99.9 | 21.6 | 25 | 9.121212
6 | 0508 | 4.372 | 6.104167 | 424829.2 | 2.423146 | 2.3238 | 3.618 | 0 | 2.563 | 0 | 99.08333 | 76.41667 | 57.39583 | 8.904167 | 101.6 | 27.5 | 21 | 26.89394
6 | 0559 | 4.383673 | 11.26531 | 2616793.5 | 2.424204 | 2.365 | 2.19 | 0 | 2.572 | 0 | 95.58163 | 70.15306 | 52.45918 | 6.711225 | 101.8 | 25.3 | 21 | 19.2
6 | 0606 | 4.3 | 0 | 102356 | 2.536 | 2.384 | 5.993 | 0 | 2.78 | 2.681 | 98 | 80 | 61 | 6.9 | 95.1 | 16.5 | 18 | 25.95667
6 | 0607 | 4.6 | 0 | 82968 | 2.545 | 2.3995 | 0 | 0 | 2.78 | 2.701 | 96 | 73 | 54 | 6.4 | 82.7 | 19.2 | 18 | 5.543333
6 | 0608 | 3.9 | 0 | 238682 | 2.556 | 2.36275 | 7.894 | 1.88 | 2.78 | 2.700667 | 95 | 72.66667 | 54 | 6.866667 | 94.9 | 32.4 | 18 | 3.69
6 | 0659 | 3.6 | 0 | 102104 | 2.573 | 2.38 | 7.5 | 0 | 2.78 | 2.677 | 92 | 65 | 44 | 6.1 | 69.1 | 14.7 | 19 | 36.36667
6 | 0660 | 4.1 | 0 | 81145 | 2.555 | 0 | 8.215 | 0 | 2.78 | 2.707 | 96 | 76 | 55 | 6.9 | 131.2 | 25.2 | 19 | 31.26296
6 | 0661 | 4.4 | 0 | 62021 | 2.554 | 2.3385 | 8.807 | 0 | 2.78 | 2.697 | 98 | 79 | 58 | 6.8 | 122.3 | 24 | 19 | 39.51111
6 | 0664 | 4.1 | 0 | 167182 | 2.554 | 0 | 0 | 0 | 2.78 | 2.689 | 97 | 67 | 55 | 6.7 | 150.6 | 32.2 | 19 | 39.0125
6 | 1253 | 5.25 | 0 | 0 | 2.512 | 2.383875 | 5.096 | 0 | 2.72 | 0 | 99 | 74.5 | 52.5 | 6.4 | 33.9 | 3.8 | 34 | 43.72857
6 | 2002 | 5.566667 | 0 | 0 | 2.4535 | 2.418125 | 1.64 | 0.81 | 2.67 | 0 | 99 | 77.33333 | 53.66667 | 7.466667 | 354.9 | 40.6 | 33 | 8.19
6 | 2038 | 5 | 0 | 0 | 2.6 | 2.33075 | 10.524 | 0 | 2.783 | 0 | 99.5 | 77 | 57 | 6.4 | 75.2 | 23.7 | 34 | 16.99259
6 | 2040 | 4.3 | 0 | 0 | 2.487 | 2.26275 | 9.018 | 0 | 0 | 0 | 98.5 | 77.5 | 55.5 | 5.1 | 222.6 | 40.6 | 34 | 15.78
6 | 2041 | 4.875 | 0 | 0 | 2.47325 | 2.328269 | 6.48775 | 2.323333 | 0 | 2.62 | 99 | 77.75 | 56.75 | 4.55 | 79 | 17.5 | 34 | 1.788889
6 | 2051 | 4.9 | 0 | 0 | 2.507 | 2.303455 | 8.15 | 0 | 2.69 | 0 | 96.5 | 70.5 | 48.5 | 5.85 | 140.8 | 15.1 | 33 | 6.24
6 | 2053 | 5.05 | 0 | 0 | 2.6725 | 2.594667 | 2.945 | 0 | 0 | 0 | 97 | 68 | 52.5 | 6.2 | 52.6 | 8.2 | 34 | 14.18
6 | 2647 | 4.95 | 0 | 0 | 2.473 | 2.4208 | 2.11 | 0 | 2.676 | 0 | 98.5 | 72 | 54 | 5.65 | 21.4 | 3.8 | 33 | 54.08
6 | 7452 | 4.95 | 0 | 0 | 2.468 | 2.301864 | 9.106 | 1.61 | 2.66 | 0 | 98.5 | 81.5 | 58 | 5.55 | 68.6 | 19.1 | 33 | 13.55455
6 | 7454 | 6.05 | 0 | 0 | 2.435 | 2.307 | 5.258 | 0 | 0 | 0 | 100 | 77 | 55.5 | 5.1 | 42.4 | 10 | 33 | 4.522222
6 | 7456 | 5.233333 | 0 | 0 | 2.4695 | 2.34445 | 5.0305 | 1.7025 | 2.67 | 0 | 96.66667 | 73.33333 | 58.66667 | 4.5 | 165.9 | 9.4 | 22 | 16.86667
6 | 7491 | 5.15 | 0 | 0 | 2.4455 | 2.319077 | 5.474 | 0 | 0 | 2.607 | 97 | 77.5 | 55.25 | 5.35 | 45.9 | 26.7 | 34 | 7.230303
6 | 8149 | 4.475 | 0 | 0 | 2.47725 | 2.375357 | 4.066667 | 0.54 | 2.645 | 2.5535 | 99.25 | 74.5 | 56 | 8.225 | 54.3 | 29.3 | 34 | 9.266667
6 | 8150 | 5.1 | 0 | 0 | 2.474 | 2.31675 | 6.355 | 0 | 2.67 | 0 | 100 | 77.5 | 54 | 6.2 | 119.6 | 35.6 | 33 | 9.078788
6 | 8153 | 5.45 | 0 | 0 | 2.373 | 2.209125 | 6.9715 | 1.23 | 2.545 | 0 | 98 | 72 | 51.5 | 5.85 | 146.5 | 25.5 | 34 | 7.88
6 | 8156 | 6.15 | 0 | 0 | 2.366 | 2.29225 | 3.119 | 0 | 2.5505 | 0 | 92.5 | 68.5 | 48.5 | 5.35 | 153.6 | 33.6 | 33 | 18.39524
6 | 8201 | 5.3 | 0 | 0 | 2.4305 | 2.231455 | 8.144 | 0 | 2.57 | 0 | 99 | 74 | 58.5 | 5.6 | 172.5 | 4.7 | 33 | 20.46
6 | 8202 | 5.05 | 0 | 0 | 2.434 | 2.267857 | 6.875 | 0 | 2.63 | 0 | 98 | 72.5 | 54.5 | 5.95 | 33.4 | 10.2 | 34 | 59.18
6 | 8534 | 5.133333 | 0 | 0 | 2.470833 | 2.34752 | 3.248333 | 0.69 | 2.603 | 0 | 97.6 | 83 | 62.4 | 6.4 | 201.2 | 53.6 | 34 | 12.15152
6 | 8535 | 5.25 | 0 | 0 | 2.469833 | 2.28116 | 6.804 | 0.41 | 2.6465 | 0 | 98.5 | 82.875 | 59.5 | 5.075 | 219.5 | 66.5 | 33 | 0.5194444
6 | A805 | 4.85 | 6 | 8776.75 | 2.4735 | 2.304727 | 6.4775 | 1.75 | 2.656 | 2.6105 | 98.5 | 72.5 | 51.5 | 4.8 | 12.1 | 3.9 | 22 | 4.425
6 | A806 | 4.9 | 5 | 6879 | 2.465 | 2.297769 | 6.5575 | 1.943333 | 2.656 | 2.618 | 98 | 74 | 53 | 4.9 | 18.9 | 6.8 | 17 | 6.3125
8 | 0501 | 4.3 | 45 | 4140 | 2.43 | 2.357 | 3 | 0 | 0 | 0 | 100 | 66 | 51 | 6.1 | 35.8 | 23.5 | 34 | 4.56
8 | 0505 | 4.1 | 65 | 3292 | 2.43 | 2.346407 | 5.325 | 1.28 | 0 | 0 | 100 | 63 | 50 | 7.3 | 47.9 | 35.9 | 34 | 6.22
8 | 0507 | 4.65 | 42 | 5364.5 | 2.5065 | 2.272667 | 8.928 | 0 | 0 | 0 | 100 | 76 | 60 | 8.55 | 41.1 | 37.1 | 26 | 3.713333
8 | 0509 | 4.831579 | 43.21053 | 4910.526 | 2.449421 | 2.355598 | 4.4575 | 1.43 | 0 | 0 | 100 | 72.78947 | 57.73684 | 7.042105 | 36.8 | 27.6 | 34 | 3.626667
8 | 1029 | 5.6125 | 0 | 0 | 2.463875 | 2.367676 | 3.79825 | 0.8816667 | 0 | 0 | 100 | 84.625 | 62.5 | 6.95 | 132.4 | 32.8 | 33 | 22.56944
8 | 1047 | 5.075 | 0 | 0 | 2.4085 | 2.3206 | 4.1765 | 0 | 0 | 0 | 100 | 78 | 53.25 | 6.775 | 48.4 | 10 | 33 | 8.5
8 | 1053 | 6.064286 | 0 | 0 | 2.416143 | 2.366195 | 2.1764 | 0.968 | 2.613 | 0 | 100 | 82.53571 | 55.78571 | 7.103572 | 69.2 | 11.4 | 27 | 5.257576
8 | 1057 | 5.4 | 0 | 0 | 2.419 | 2.334875 | 3.475 | 0 | 0 | 0 | 100 | 84 | 56.5 | 6.65 | 43.7 | 8.3 | 33 | 4.3
8 | 2008 | 6.3 | 0 | 0 | 2.3665 | 2.283125 | 3.874 | 0 | 0 | 0 | 100 | 77.5 | 63 | 8.6 | 22.2 | 7.4 | 34 | 12.4
8 | 6002 | 5.866667 | 0 | 0 | 2.392833 | 2.287122 | 3.9264 | 1.36 | 2.6215 | 2.597 | 100 | 83.83333 | 67.5 | 7.283333 | 58.7 | 29.6 | 34 | 17.53889
8 | 6013 | 5.8 | 0 | 0 | 2.38725 | 2.2647 | 4.344 | 0 | 0 | 0 | 100 | 98.75 | 89 | 4.375 | 141.5 | 21 | 32 | 24.46667
8 | 7035 | 5.2 | 0 | 0 | 2.46 | 2.383409 | 2.614 | 1.326667 | 0 | 0 | 100 | 85.33333 | 62.66667 | 7.833333 | 74.8 | 14.8 | 33 | 36.45556
8 | 7036 | 5.1 | 0 | 0 | 2.4155 | 2.390286 | 1.01 | 0 | 0 | 0 | 100 | 77 | 51 | 6.4 | 15.2 | 3.2 | 33 | 48.76667
8 | 7780 | 6.125 | 0 | 0 | 2.397 | 2.252679 | 4.851 | 0.8375 | 2.6375 | 0 | 99.55556 | 90.77778 | 70.44444 | 7.544445 | 135.2 | 80.2 | 33 | 11.71667
8 | 7781 | 5.757143 | 0 | 0 | 2.410286 | 2.3235 | 3.592 | 1.026667 | 2.65 | 0 | 99.85714 | 83 | 68.71429 | 8.157143 | 226.3 | 36.1 | 33 | 15.14667
8 | 7783 | 6.45 | 0 | 0 | 2.4059 | 2.312333 | 3.2762 | 0.7066666 | 2.643 | 0 | 100 | 82.6 | 58.8 | 9.19 | 93.5 | 26.9 | 34 | 3.7
9 | 0901 | 5.14 | 44.14286 | 6066.143 | 2.461357 | 2.389616 | 2.519571 | 0 | 2.6265 | 0 | 91.86667 | 64.13333 | 46 | 5.086667 | 119.9 | 24.7 | 26 | 2.825926
9 | 0902 | 5.045098 | 44.14286 | 6866.714 | 2.460375 | 2.345037 | 4.437571 | 0.9716667 | 2.6265 | 0 | 93 | 65.9375 | 46.625 | 5.0125 | 123.1 | 23.5 | 26 | 4.614815
9 | 0903 | 5.062 | 48.42857 | 5429.714 | 2.4644 | 2.374973 | 3.353143 | 0 | 2.6265 | 0 | 89.26667 | 60.93333 | 44.2 | 4.913333 | 124.3 | 23.1 | 26 | 1.640741
9 | 0960 | 4.906 | 58.42857 | 4266.571 | 2.4998 | 2.426082 | 2.607571 | 0 | 2.6415 | 0 | 88.26667 | 58.2 | 42.33333 | 4.866667 | 121.1 | 22.3 | 28 | 1.385185
9 | 0961 | 4.5 | 61.57143 | 6148.714 | 2.502133 | 2.377027 | 4.930429 | 0 | 2.6465 | 0 | 91.53333 | 60.06667 | 38.13333 | 4.426667 | 195.8 | 37.4 | 24 | 0.7222222
9 | 0962 | 4.632 | 58.57143 | 4638.286 | 2.4946 | 2.381205 | 4.231857 | 0 | 2.6465 | 0 | 92.13333 | 61.86667 | 38.26667 | 4.7 | 143.2 | 25.7 | 24 | 0.2222222
9 | 1803 | 4.25 | 0 | 0 | 2.53925 | 2.417861 | 3.73575 | 0.88 | 0 | 2.691 | 89.25 | 65.75 | 47.75 | 5.075 | 77.9 | 30.7 | 33 | 18.12222
9 | 4020 | 5 | 0 | 0 | 2.592 | 2.395 | 7.722 | 0 | 0 | 0 | 100 | 75 | 44 | 3.6 | 191.3 | 30.2 | 32 | 12.75833
9 | 5001 | 5.05 | 0 | 0 | 2.5825 | 2.44875 | 5.179 | 0.985 | 0 | 2.696 | 100 | 85 | 60 | 3.6 | 81.6 | 10.2 | 22 | 1.016667
10 | 1450 | 4.583333 | 0 | 0 | 2.557125 | 2.37648 | 7.60875 | 0.9425 | 0 | 2.565 | 96.16667 | 77.5 | 52.83333 | 6.65 | 110.6 | 72.2 | 32 | 8.322222
10 | 4002 | 4.483333 | 0 | 0 | 2.51275 | 2.36045 | 9.374 | 0.93 | 0 | 2.6746 | 96 | 83 | 54 | 3.783333 | 72.4 | 8.8 | 22 | 20.06667
10 | 5005 | 3.7 | 0 | 0 | 2.657 | 2.422229 | 10.353 | 0.92 | 0 | 2.7475 | 100 | 99 | 59 | 5.8 | 85 | 11.8 | 28 | 0.1291667
11 | 1400 | 5.32 | 0 | 0 | 2.596889 | 2.490118 | 3.97875 | 0 | 2.7395 | 2.708143 | 98.3 | 82.3 | 62.5 | 7.11 | 51.4 | 27.4 | 33 | 2.633333
12 | 0101 | 5.2 | 56.58824 | 6920.184 | 2.37 | 2.276656 | 3.5425 | 1.2796 | 2.4865 | 0 | 99 | 77 | 62 | 3.3 | 83.9 | 7.4 | 29 | 1.376667
12 | 0104 | 5.939216 | 46.33333 | 12447.02 | 2.357216 | 2.257481 | 4.36375 | 0.68 | 2.485333 | 0 | 99.76471 | 87.19608 | 65.60784 | 3.17451 | 107 | 7.3 | 29 | 0.7733333
12 | 0107 | 2.5 | 0 | 0 | 0 | 2.201021 | 11.38833 | 1.13 | 2.494 | 0 | 98 | 33 | 11 | 3.2 | 117.7 | 4.3 | 25 | 3.483333
12 | 0110 | 5.4 | 44 | 12036 | 2.378 | 2.191867 | 9.135 | 0 | 2.485333 | 0 | 99 | 77 | 62 | 3.5 | 92.3 | 7.8 | 18 | 2.773333
12 | 0111 | 5.411864 | 40 | 59080.63 | 2.382074 | 2.234267 | 6.317 | 0 | 2.485333 | 2.543219 | 97.33333 | 65.66667 | 48.7037 | 3.17037 | 92.3 | 4.4 | 18 | 2.783333
12 | 0112 | 4.948684 | 0 | 120056 | 2.4715 | 2.203468 | 8.0686 | 0.885641 | 2.485333 | 2.557078 | 97.5 | 40 | 13.5 | 4.1 | 113.1 | 4.5 | 18 | 1.933333
12 | 0503 | 5.867647 | 0 | 494737.1 | 2.332265 | 2.188202 | 6.3905 | 1.195 | 2.5025 | 2.468387 | 99.64706 | 94.52941 | 65.58824 | 5.258824 | 103.3 | 20.2 | 22 | 2.882222
12 | 0504 | 5.988235 | 0 | 67408.82 | 2.356559 | 2.20704 | 6.8286 | 1.075385 | 2.498 | 2.502235 | 98.88235 | 87.97059 | 63.55882 | 4.597059 | 99.4 | 18.4 | 18 | 0.01555556
12 | 0505 | 7.166667 | 35 | 9393.667 | 2.340333 | 2.183076 | 6.06125 | 0 | 2.4986 | 0 | 100 | 99.66667 | 79.33333 | 4.3 | 93.3 | 12.9 | 29 | 4.175556
12 | 0507 | 6.2 | 31 | 18300.25 | 2.365188 | 2.203574 | 6.424 | 1.207 | 2.50525 | 2.5216 | 98.5 | 81.5625 | 62 | 4.34375 | 96.5 | 18.5 | 28 | 0.05777778
12 | 0508 | 5.1 | 0 | 68078 | 2.391 | 2.233201 | 4.8772 | 1.553 | 2.5025 | 2.544 | 92 | 69 | 51 | 5.1 | 100.7 | 19.7 | 28 | 3.753333
12 | 0509 | 6.929167 | 29.58333 | 12515.17 | 2.32525 | 2.181412 | 4.658 | 0 | 2.505167 | 0 | 100 | 92.08333 | 68.70833 | 5.458333 | 94.7 | 14.3 | 29 | 0.1266667
12 | 0561 | 7.3 | 26 | 16575 | 2.371 | 2.164126 | 5.8 | 0 | 2.505167 | 0 | 100 | 89 | 67 | 5.9 | 96.6 | 16.2 | 29 | 0.7861111
12 | 0562 | 6.233333 | 34 | 6562 | 2.376 | 2.169849 | 6.43425 | 0 | 2.4986 | 0 | 100 | 89.66667 | 71.66667 | 3.833333 | 95.2 | 14.8 | 29 | 0.2512821
12 | 0565 | 6.728571 | 29.57143 | 14528.86 | 2.335643 | 2.202193 | 4.195714 | 0 | 2.508625 | 0 | 98.71429 | 86.85714 | 64.14286 | 5.428571 | 97.8 | 16.8 | 29 | 0.1974359
12 | 0566 | 5.9 | 31 | 8828 | 2.35 | 2.157699 | 7.1676 | 0 | 2.500667 | 0 | 97 | 76 | 58 | 5.8 | 96.6 | 15.9 | 29 | 0.1794872
12 | 0901 | 6.63125 | 48.83333 | 8801.417 | 0 | 2.276292 | 0 | 0 | 2.586 | 0 | 97.83333 | 75.91667 | 60.75 | 3.741667 | 84.8 | 14.8 | 28 | 0.3777778
12 | 0902 | 6.12766 | 51.66667 | 7499.833 | 2.513 | 2.357404 | 6.139833 | 0 | 2.586 | 0 | 98.75 | 81.41667 | 43.33333 | 3.866667 | 137.8 | 21.5 | 28 | 0.3555556
12 | 0903 | 5.914894 | 62 | 6017.917 | 0 | 2.348021 | 0 | 0 | 2.586 | 0 | 98.5 | 81 | 44.58333 | 4.283333 | 85.9 | 14.2 | 28 | 0.3666667
12 | 0959 | 5.89375 | 44 | 30002.83 | 0 | 2.33725 | 6.993167 | 0 | 2.586 | 0 | 98.5 | 81.5 | 42.5 | 3.683333 | 115.6 | 14.1 | 28 | 0.08333333
12 | 1370 | 6.066667 | 0 | 0 | 2.3645 | 2.176182 | 7.886 | 0.75 | 2.531667 | 0 | 100 | 92 | 65.66667 | 2.85 | 137.4 | 9.9 | 33 | 1.29
12 | 3995 | 5.6 | 0 | 0 | 2.3705 | 2.214125 | 6.531 | 0 | 2.489 | 2.546 | 100 | 92.5 | 61 | 4.75 | 29.8 | 5 | 33 | 8.166667
12 | 3996 | 6.1 | 0 | 0 | 2.332 | 2.29 | 1.803 | 0 | 0 | 2.479 | 100 | 88 | 62 | 5.1 | 23.8 | 1.5 | 35 | 2.933333
12 | 4096 | 6.45 | 0 | 0 | 2.404 | 2.004333 | 16.625 | 1.45 | 2.6025 | 2.53 | 100 | 100 | 100 | 4.25 | 49.7 | 6.3 | 35 | 15.48485
12 | 4097 | 5.775 | 0 | 0 | 2.31225 | 2.197083 | 4.991 | 0 | 2.438333 | 2.443 | 100 | 81.75 | 62.75 | 6.375 | 20.3 | 7.7 | 33 | 11.32222
12 | 4100 | 6.325 | 0 | 0 | 2.444 | 2.29219 | 9.716 | 1.45 | 2.6817 | 2.594 | 100 | 95.5 | 81 | 4.5 | 72.7 | 11.8 | 32 | 8.469697
12 | 4103 | 6.55 | 0 | 0 | 2.3385 | 2.278 | 2.585 | 0 | 0 | 2.528 | 100 | 94.5 | 65.5 | 6.35 | 29.8 | 2.9 | 32 | 4.266666
12 | 4107 | 6.6 | 0 | 0 | 2.3045 | 2.209667 | 3.425 | 0 | 2.426 | 2.512 | 100 | 92 | 66 | 4.75 | 14.7 | 2.7 | 35 | 0.3
12 | 4135 | 5.72 | 0 | 0 | 2.339 | 2.20369 | 4.95525 | 1.24 | 2.464 | 2.5305 | 100 | 96 | 66.6 | 2.54 | 66.9 | 15 | 32 | 0.2066667
12 | 4136 | 6.633333 | 0 | 0 | 2.3085 | 2.205462 | 4.008667 | 1.165 | 2.464 | 2.498 | 100 | 94.5 | 60 | 4.85 | 75.3 | 16.5 | 33 | 0.07333333
12 | 9054 | 6.15 | 0 | 0 | 2.3335 | 2.240333 | 3.993 | 0 | 0 | 2.521 | 100 | 92.5 | 65.5 | 3.55 | 24.4 | 2.5 | 33 | 3.494444
12 | AA01 | 5.828572 | 0 | 0 | 2.425 | 2.322026 | 5.612286 | 0 | 2.73 | 0 | 95.69231 | 82.96154 | 70.53846 | 5.565385 | 45.1 | 17.5 | 3 | 1.783333
12 | AA02 | 4.8 | 0 | 0 | 2.571 | 2.424 | 5.924 | 0 | 2.73 | 0 | 100 | 91 | 63 | 6.6 | 47.2 | 19.2 | 4 | 6.638889
12 | AA03 | 5.806061 | 0 | 0 | 2.438704 | 2.28442 | 8.455714 | 0 | 2.73 | 0 | 95.40741 | 83.59259 | 72.51852 | 5.67037 | 46 | 18 | 2 | 10.7
12 | AA61 | 4.566667 | 0 | 0 | 2.572 | 2.421727 | 5.708 | 0 | 2.73 | 0 | 100 | 90 | 62 | 6.4 | 45.7 | 17.7 | 4 | 6.438889
13 | 0504 | 4.406818 | 0 | 40570.31 | 2.558448 | 2.44292 | 4.0406 | 1.094286 | 0 | 2.740138 | 89.63636 | 72.97727 | 53.02273 | 9.75 | 191.9 | 10.7 | 28 | 0.02666667
13 | 0508 | 3.988889 | 0 | 106134.3 | 2.563074 | 2.452346 | 4.5595 | 1.47375 | 0 | 2.702556 | 82.22222 | 63.81481 | 46.92593 | 8.507408 | 58.9 | 10 | 28 | 0.02333333
13 | 0509 | 4.485185 | 27 | 67493.78 | 2.551111 | 2.422447 | 4.6886 | 0.97 | 0 | 2.757333 | 97.77778 | 78.37037 | 59.66667 | 10.33333 | 57.6 | 8 | 25 | 0.06
13 | 1001 | 5.05 | 0 | 0 | 2.4415 | 2.360409 | 2.793 | 0 | 0 | 0 | 99.75 | 71.75 | 48.75 | 7.3 | 33.4 | 16.2 | 33 | 12.77778
13 | 1004 | 5.166667 | 0 | 0 | 2.477833 | 2.3445 | 5.381667 | 0 | 2.503667 | 2.6676 | 96.33333 | 74.66667 | 55.33333 | 7 | 28.8 | 13.6 | 33 | 3.566667
13 | 1005 | 4.675 | 0 | 0 | 2.463833 | 2.342075 | 5.044333 | 1.666 | 2.536667 | 2.644 | 97.25 | 65.75 | 47.25 | 6.95 | 32.8 | 15.2 | 33 | 2.984848
13 | 1031 | 5.025 | 0 | 0 | 2.49125 | 2.387607 | 4.37825 | 0.7375 | 2.638 | 2.676333 | 92 | 73.25 | 53.5 | 7.05 | 60.1 | 33.7 | 33 | 3.016667
13 | 4092 | 4.025 | 0 | 0 | 2.502 | 2.39325 | 4.3365 | 0 | 2.66 | 2.648 | 96.5 | 62 | 48.5 | 7.325 | 28 | 11.4 | 33 | 19.67778
13 | 4093 | 4.95 | 0 | 0 | 2.47825 | 2.434625 | 1.7605 | 0 | 2.67 | 2.641 | 98.75 | 67.25 | 54 | 7.525 | 27.2 | 11.6 | 29 | 16.38889
13 | 4096 | 4.775 | 0 | 0 | 2.517 | 2.300438 | 8.145 | 1.005 | 2.283 | 0 | 99.75 | 82 | 60.25 | 7.725 | 22.5 | 9.9 | 32 | 8.091667
13 | 4111 | 4.85 | 0 | 0 | 2.519 | 2.38 | 5.517 | 0 | 2.68 | 2.666 | 83.5 | 57 | 45 | 7.5 | 17 | 8.8 | 33 | 1
13 | 4113 | 4.725 | 0 | 0 | 2.448 | 2.3512 | 4.1045 | 0 | 0 | 2.5355 | 86 | 54.5 | 42.75 | 3.8 | 47.4 | 12.9 | 35 | 0.2833333
13 | 4119 | 5.175 | 0 | 0 | 2.544 | 2.42125 | 4.82 | 0 | 0 | 0 | 84 | 68.75 | 56 | 9 | 65.6 | 5.2 | 32 | 0.1888889
13 | 4420 | 5.516667 | 0 | 0 | 2.475667 | 2.381045 | 4.037 | 0 | 0 | 2.652 | 99.16667 | 80.66667 | 61.83333 | 7.9 | 39.3 | 15.6 | 32 | 10.95833
13 | 7028 | 4.925 | 0 | 0 | 2.46825 | 2.41625 | 2.1005 | 0 | 0 | 2.6815 | 98.5 | 76 | 52.75 | 7 | 67.6 | 19.3 | 33 | 14.59091
15 | 1003 | 5.575 | 0 | 0 | 2.58825 | 2.402318 | 6.7675 | 0 | 2.985 | 0 | 99.25 | 89 | 64.75 | 12.675 | 101.5 | 4.6 | 34 | 0.1291667
15 | 1006 | 5.65 | 0 | 0 | 2.54075 | 2.344375 | 7.7285 | 0 | 0 | 0 | 97.75 | 83 | 60.75 | 12.675 | 35.5 | 4.5 | 33 | 0.0875
15 | 1008 | 5.65 | 0 | 0 | 2.663 | 2.481625 | 6.815 | 0 | 2.98 | 0 | 97.25 | 83.25 | 60.75 | 12.075 | 43.5 | 4.4 | 33 | 5.354167
15 | 7080 | 5.75 | 0 | 0 | 2.6275 | 2.433625 | 7.379 | 0 | 2.78 | 0 | 100 | 96 | 61 | 8.4 | 29.5 | 3.8 | 34 | 0.1
16 | 1001 | 6.25 | 0 | 0 | 2.4335 | 2.356375 | 3.169 | 0 | 2.54 | 0 | 100 | 100 | 75 | 9.2 | 184.3 | 12.7 | 33 | 5.490476
16 | 1005 | 5.65 | 0 | 0 | 2.371 | 2.30825 | 2.646 | 0 | 2.568 | 0 | 100 | 89 | 64.5 | 6.55 | 127.2 | 8 | 33 | 13.73333
16 | 1007 | 5.925 | 0 | 0 | 2.623667 | 2.471286 | 5.843333 | 0.755 | 2.755 | 2.802429 | 99 | 87 | 64.375 | 8.7125 | 229.6 | 18.4 | 33 | 3.333333
16 | 1009 | 5.125 | 0 | 0 | 2.33475 | 2.287938 | 3.188 | 0 | 2.6045 | 2.496 | 100 | 90 | 60.75 | 6.325 | 40.2 | 21.8 | 33 | 19.54444
16 | 1010 | 5.225 | 0 | 0 | 2.40175 | 2.308625 | 3.8755 | 0 | 2.62 | 2.6025 | 100 | 85.25 | 57.75 | 7.075 | 32.6 | 21.8 | 33 | 24.09524
16 | 1020 | 4.85 | 0 | 0 | 2.3615 | 2.225 | 5.778 | 0 | 2.515 | 2.551 | 100 | 85 | 53 | 6 | 591.5 | 24 | 33 | 1.033333
16 | 9032 | 5.3 | 0 | 0 | 2.46025 | 2.319188 | 5.733 | 0 | 2.53 | 0 | 100 | 92.5 | 66.75 | 8.35 | 88.7 | 18.8 | 33 | 5.3
16 | 9034 | 5.925 | 0 | 0 | 2.44625 | 2.37375 | 2.963 | 0 | 2.61 | 0 | 99.5 | 82 | 64.75 | 8.125 | 85.4 | 29 | 34 | 2.419444
17 | 0601 | 4.5 | 0 | 0 | 2.4895 | 2.3652 | 4.985 | 0 | 2.5975 | 0 | 99.5 | 83.5 | 54 | 5.55 | 145 | 7.4 | 21 | 24.38333
17 | 0603 | 4.45 | 0 | 101037 | 2.514 | 2.36625 | 5.87575 | 1.04 | 0 | 2.594 | 99.5 | 89.5 | 57.5 | 7.1 | 161.9 | 25.9 | 33 | 8.988889
17 | 0604 | 4.55 | 0 | 69326 | 2.49 | 2.379313 | 4.44525 | 1.325 | 0 | 2.588 | 98 | 86 | 55.5 | 6.95 | 141.5 | 19 | 33 | 10.00556
17 | 0606 | 4.6 | 0 | 62912 | 2.5075 | 2.37625 | 5.2345 | 0 | 0 | 2.688 | 99.5 | 90.5 | 58 | 7.35 | 211.3 | 23.2 | 33 | 10.00556
17 | 0661 | 4.7 | 0 | 0 | 2.49 | 2.3424 | 5.924 | 0 | 2.5975 | 0 | 99.5 | 84.5 | 55.5 | 5.7 | 116.6 | 8 | 21 | 20.78333
17 | 1002 | 4.75 | 0 | 0 | 2.5655 | 2.453 | 4.385 | 0 | 2.71 | 2.669 | 99 | 65.5 | 47.5 | 6.15 | 39.6 | 39.6 | 34 | 3.690476
17 | 1003 | 4.9 | 0 | 0 | 2.4755 | 2.422136 | 1.9895 | 0 | 2.59875 | 2.601 | 94.75 | 63.5 | 46.75 | 6.6 | 24.2 | 12.2 | 35 | 0.2291667
17 | 5151 | 4.8 | 0 | 0 | 2.578 | 2.432459 | 5.8305 | 1.0175 | 2.728 | 2.712 | 97.5 | 74.33333 | 53 | 5.183333 | 96.3 | 18.6 | 34 | 12.52857
17 | 5217 | 4.7 | 0 | 0 | 2.483 | 2.3697 | 4.695 | 1.47 | 2.6 | 2.625 | 100 | 87 | 51.5 | 6.35 | 76.7 | 8.7 | 26 | 48.06667
17 | 5423 | 4.8 | 0 | 0 | 2.491167 | 2.363941 | 4.67225 | 1.3975 | 2.5975 | 2.593 | 99 | 83.16667 | 51.66667 | 6.3 | 36.4 | 13.2 | 35 | 0.7416667
17 | 5453 | 3.9 | 0 | 0 | 2.5185 | 2.412429 | 2.61 | 1.445 | 2.6215 | 2.628333 | 95 | 56 | 38 | 5.1 | 51.2 | 13.1 | 33 | 7.058333
17 | 5843 | 5.25 | 0 | 0 | 2.52875 | 2.3821 | 5.7995 | 1.03 | 2.646 | 0 | 99 | 84.5 | 47 | 4.15 | 111.6 | 5.2 | 21 | 3.746667
17 | 5849 | 4.8 | 0 | 0 | 2.526 | 2.289158 | 9.499 | 1.1275 | 2.659 | 0 | 99 | 83 | 50 | 6.55 | 38.2 | 3.7 | 22 | 0.7
17 | 5854 | 4.225 | 0 | 0 | 2.53175 | 2.348333 | 7.5645 | 0.8875 | 2.6215 | 2.671 | 97.75 | 81.25 | 45.75 | 5.475 | 32.4 | 3.6 | 25 | 4.5
17 | 6050 | 4.625 | 0 | 0 | 2.4745 | 2.423538 | 2.761 | 0 | 0 | 2.6315 | 98.5 | 83.5 | 57.25 | 5.65 | 21 | 7 | 35 | 6.633333
17 | 7937 | 4.5 | 0 | 0 | 2.52175 | 2.377333 | 5.8855 | 1.315 | 2.659 | 2.648 | 100 | 95.75 | 58.75 | 5.925 | 81.4 | 11 | 33 | 32.09167
17 | 9267 | 4.95 | 0 | 0 | 2.638 | 2.491375 | 4.831 | 1.023333 | 2.778 | 0 | 99.5 | 80.5 | 48 | 5.1 | 44.3 | 6.2 | 21 | 44.53889
17 | 9327 | 4.35 | 0 | 0 | 2.51425 | 2.3624 | 5.744 | 1.48 | 2.6 | 2.617 | 99 | 71.5 | 43.75 | 5.25 | 36.2 | 3 | 25 | 23.03333
18 | 0608 | 5.505882 | 0 | 39700.12 | 2.452647 | 2.23785 | 9.314 | 0 | 0 | 2.634647 | 94.41176 | 72.17647 | 47.23529 | 4.517647 | 104 | 34 | 17 | 15.51667
18 | 0659 | 5.888235 | 0 | 42213.29 | 2.443412 | 2.21805 | 9.42 | 0 | 0 | 2.636294 | 93.70588 | 76.41176 | 50.29412 | 4.117647 | 95.1 | 21.6 | 17 | 11.27222
18 | 0660 | 6.1625 | 0 | 121529.125 | 2.4335 | 2.1771 | 10.9065 | 0 | 0 | 2.621 | 95.125 | 73.25 | 47.375 | 3.8625 | 93.1 | 21.6 | 17 | 6.626667
18 | 0662 | 5.411765 | 0 | 29814.47 | 2.456529 | 2.201175 | 10.3115 | 0 | 0 | 2.630588 | 94.35294 | 72.94118 | 47.94118 | 4.229412 | 111.7 | 39.2 | 17 | 9.777778
18 | 0665 | 5.3375 | 0 | 16723.625 | 2.453375 | 2.1879 | 10.9215 | 0 | 0 | 2.64725 | 94.375 | 73.625 | 48 | 3.7375 | 95.6 | 23.6 | 17 | 14.3381
18 | 0668 | 6 | 0 | 80645.375 | 2.4265 | 2.194174 | 8.951667 | 0 | 0 | 2.618 | 94.5 | 60.25 | 45.375 | 3.925 | 75.6 | 18 | 17 | 10.80556
18 | 1028 | 4.45 | 0 | 0 | 2.46025 | 2.348414 | 4.223 | 0 | 2.6835 | 2.525 | 90 | 55.5 | 36.5 | 3.875 | 33.7 | 33.7 | 33 | 10.41111
18 | 1037 | 5 | 0 | 0 | 2.470737 | 2.388373 | 3.92725 | 0.845 | 2.7 | 2.5835 | 95.8 | 72.2 | 50.1 | 4.22 | 83.3 | 83.3 | 33 | 17.71333
18 | 2008 | 4.54 | 0 | 0 | 2.545385 | 2.417714 | 6.144333 | 0.8066667 | 2.5955 | 2.6285 | 92.9 | 66.2 | 44.7 | 3.43 | 97.8 | 71.8 | 34 | 13.83667
18 | 2009 | 3.375 | 0 | 0 | 2.5225 | 2.35675 | 7.41 | 0 | 0 | 2.6215 | 84 | 45.5 | 30.25 | 3.7 | 25.5 | 6.2 | 34 | 16.06667
18 | 5022 | 5.325 | 0 | 0 | 0 | 2.274857 | 0 | 1.28 | 2.601 | 0 | 100 | 95.25 | 60.75 | 6.3625 | 102 | 10 | 17 | 5.944444
18 | 5043 | 4.525 | 0 | 0 | 2.4905 | 2.285556 | 8.2105 | 0.9675 | 0 | 0 | 98.5 | 82.25 | 55.5 | 6.675 | 48.1 | 8.8 | 20 | 1.894444
18 | 5518 | 4.683333 | 0 | 0 | 2.510333 | 2.422909 | 4.034 | 1.0575 | 0 | 0 | 91.5 | 67.83333 | 46.16667 | 2.916667 | 52.5 | 4.8 | 20 | 1.586667
18 | 5528 | 5.8 | 0 | 0 | 2.434333 | 2.262207 | 7.197667 | 0.682 | 0 | 0 | 98.33333 | 79.5 | 51.5 | 5.833333 | 67.1 | 10.1 | 18 | 15.77222
18 | 5538 | 5.58 | 0 | 0 | 2.430375 | 2.2325 | 9.7036 | 0.625 | 0 | 0 | 96.8 | 76 | 47.6 | 5.11 | 83.1 | 21.1 | 18 | 15.03889
18 | 6012 | 4.016667 | 0 | 0 | 2.514143 | 2.394939 | 5.474625 | 0.86 | 0 | 2.580333 | 90.08333 | 59.16667 | 41.83333 | 3.325 | 92.8 | 92.8 | 34 | 12.15152
18 | A901 | 5.08 | 32.2 | 0 | 2.476833 | 2.341062 | 6.0344 | 0 | 2.583 | 0 | 96.58333 | 75.41667 | 48.79167 | 3.895833 | 42.3 | 6.3 | 27 | 5.566667
18 | A902 | 5.948529 | 40.5 | 0 | 2.461167 | 2.375694 | 3.3786 | 0 | 2.6105 | 0 | 95.375 | 77.20833 | 49.54167 | 5.470833 | 43 | 6.8 | 27 | 1.611111
18 | A959 | 5.515 | 29.625 | 0 | 2.4896 | 2.367474 | 5.5013 | 0 | 2.6115 | 0 | 96.90909 | 76.45455 | 48.04545 | 5.236364 | 42.4 | 6.6 | 27 | 2.222222
18 | A960 | 5.701667 | 15 | 0 | 2.454333 | 2.33001 | 5.4842 | 0 | 2.6105 | 0 | 97.04545 | 79.45455 | 49.86364 | 5.35 | 42 | 6.4 | 27 | 19.77778
18 | A961 | 5.750877 | 26.5 | 0 | 2.489167 | 2.330378 | 6.9999 | 0 | 2.6105 | 0 | 96.04167 | 75.75 | 47.70833 | 5.179167 | 42.3 | 6.5 | 27 | 6.6
19 | 0102 | 4.8 | 52 | 11526.5 | 2.4805 | 2.327 | 0 | 0 | 0 | 2.5375 | 100 | 80 | 58.5 | 4.75 | 123 | 15 | 18 | 10.96667
19 | 0103 | 4.85 | 53.28571 | 2705.476 | 2.470095 | 2.344696 | 5.116667 | 0 | 0 | 2.514286 | 98.47619 | 74.80952 | 53.80952 | 5.209524 | 108.6 | 11.4 | 18 | 5.92
19 | 0104 | 4.5 | 48 | 3495 | 2.437 | 2.327686 | 5.575333 | 0 | 0 | 2.6 | 93 | 63 | 47 | 7.1 | 131.7 | 21 | 18 | 9.638889
19 | 0106 | 4.8 | 56 | 3321 | 2.465 | 2.309397 | 6.373333 | 1.104706 | 0 | 2.55 | 100 | 78 | 56 | 6.2 | 132.6 | 21 | 27 | 11.19444
19 | 0107 | 3.266667 | 67 | 3328.667 | 2.522 | 2.26819 | 5.912 | 1.165 | 2.494 | 2.59 | 85.88889 | 38.22222 | 21.33333 | 2.966667 | 76.1 | 15.8 | 27 | 2.847619
19 | 0108 | 3.9875 | 43.31579 | 14002.15625 | 2.493063 | 2.274667 | 0 | 0 | 0 | 2.5405 | 92.5625 | 55.96875 | 37.90625 | 4.625 | 85 | 12 | 27 | 4.5
19 | 0109 | 3.673684 | 35 | 20507.53 | 2.505368 | 2.327833 | 7.879 | 0 | 0 | 2.541 | 93.36842 | 54.26316 | 34.78947 | 4.394737 | 100.4 | 14.8 | 18 | 2.405556
19 | 0110 | 4.042105 | 48.68421 | 3453.211 | 2.494105 | 2.345078 | 6.61675 | 0 | 0 | 2.54 | 81.68421 | 17.89474 | 5 | 3.221053 | 79.8 | 15.8 | 18 | 4.188889
19 | 0111 | 3.642857 | 47.57143 | 3823.143 | 2.5015 | 2.330225 | 6.876 | 1.6 | 0 | 2.577143 | 92.14286 | 52 | 33.85714 | 3.485714 | 80.4 | 8.8 | 17 | 3.183333
19 | 0112 | 4.28421 | 51.57895 | 3241.158 | 2.52652 | 2.282634 | 9.93075 | 0.9405882 | 0 | 2.52 | 92.73684 | 61.05263 | 42.57895 | 4.857895 | 90 | 9 | 27 | 3.161111
19 | 0601 | 4.166667 | 0 | 0 | 2.500167 | 2.370313 | 5.0015 | 0.8375 | 2.588 | 0 | 99.83333 | 65.66667 | 41.16667 | 5.75 | 245 | 59.1 | 18 | 10.64444
19 | 0602 | 4.2 | 0 | 0 | 2.4985 | 2.380667 | 4.7115 | 0 | 2.598 | 0 | 100 | 65 | 41.5 | 5.95 | 382.8 | 49.6 | 18 | 19.61111
19 | 0603 | 4 | 0 | 74156 | 2.511 | 2.374375 | 5.443 | 1.045 | 0 | 2.5995 | 100 | 71 | 47 | 6.9 | 149.4 | 23.4 | 17 | 12.34583
19 | 0604 | 4.25 | 0 | 124210.5 | 2.513 | 2.400167 | 4.4915 | 0 | 0 | 2.592 | 100 | 74 | 50.5 | 6.85 | 120.5 | 21.5 | 18 | 28.1875
19 | 0605 | 4 | 0 | 0 | 2.502 | 2.37575 | 5.045 | 1.245 | 2.598 | 0 | 100 | 66 | 42 | 5.65 | 279 | 37.5 | 17 | 25.58889
19 | 0608 | 3.95 | 0 | 38948 | 2.5165 | 2.385 | 0 | 0 | 0 | 2.5995 | 100 | 73 | 48.5 | 7.05 | 113.7 | 23.7 | 18 | 15.68518
19 | 1044 | 4.5375 | 0 | 0 | 2.5125 | 2.354031 | 6.25325 | 0.54 | 2.6725 | 2.6115 | 99.875 | 83.5 | 65.625 | 7.8875 | 194.2 | 124.2 | 35 | 14.78485
19 | 3006 | 5.65 | 0 | 0 | 2.5155 | 2.395375 | 4.776 | 0.785 | 0 | 0 | 100 | 86.5 | 63 | 6.05 | 57.8 | 6.2 | 20 | 27.8
19 | 3055 | 4.8 | 0 | 0 | 2.453 | 2.293875 | 6.488 | 0.825 | 0 | 0 | 100 | 82 | 64.5 | 5.4 | 51.5 | 11.6 | 20 | 23.40667
19 | 6049 | 4.1 | 0 | 0 | 2.497 | 2.320625 | 7.091333 | 0 | 2.6962 | 2.587667 | 100 | 86 | 68.16667 | 7.983333 | 92.8 | 92.8 | 33 | 13.43333
19 | 6150 | 5 | 0 | 0 | 2.4735 | 2.342071 | 1.88 | 0.7425 | 2.522667 | 2.6035 | 97.5 | 73 | 52 | 6.15 | 29.7 | 15.1 | 34 | 23.34286
19 | 9126 | 4.35 | 0 | 0 | 2.56675 | 2.46325 | 4.0305 | 0 | 2.749 | 2.7125 | 99.75 | 78.5 | 52.25 | 5.725 | 206.3 | 20.8 | 33 | 29.6
20 | 0103 | 4.135294 | 28 | 8583 | 2.466688 | 2.222918 | 8.067 | 1.93 | 2.548 | 2.563517 | 97.29032 | 82.32258 | 54.51613 | 8.335484 | 33.4 | 7.2 | 29 | 1.5875
20 | 0104 | 3.9 | 0 | 0 | 2.487 | 2.226733 | 9.8415 | 1.49 | 2.548 | 2.545 | 90 | 66 | 49 | 6.3 | 73.1 | 18.8 | 25 | 0.1190476
20 | 0105 | 5.2 | 0 | 0 | 2.46 | 2.174506 | 11.1 | 0 | 2.548 | 0 | 100 | 97 | 70 | 6.7 | 323.7 | 24.9 | 29 | 0.7458333
20 | 0106 | 4.52 | 0 | 0 | 2.457091 | 2.223804 | 10.07675 | 0.8909677 | 2.548 | 2.576 | 96.64 | 89.04 | 64.28 | 7.884 | 74.7 | 22.8 | 29 | 0.9833333
20 | 0110 | 4.238461 | 0 | 90631 | 2.467846 | 2.266911 | 10.046 | 1.3276 | 2.548 | 2.647 | 100 | 92.52 | 63.84 | 9.056 | 153.7 | 21.1 | 29 | 0.6208333
20 | 0112 | 3.466 | 24 | 16071 | 2.460409 | 2.271316 | 9.001 | 1.09875 | 2.548 | 2.543636 | 100 | 42 | 12 | 2.5 | 80 | 14.3 | 29 | 0.0875
20 | 0159 | 4.233333 | 0 | 15648.5 | 2.54575 | 2.283873 | 8.9594 | 1.006316 | 2.6145 | 2.630444 | 93 | 70.95238 | 57.80952 | 8.738095 | 34.6 | 22.6 | 25 | 1.966667
20 | 1005 | 4.7 | 0 | 0 | 2.442726 | 2.253643 | 9.143 | 0 | 2.625 | 2.556 | 100 | 85.53846 | 64.80769 | 8.888461 | 819.6 | 51.6 | 33 | 26.95758
20 | 1006 | 5.077778 | 0 | 0 | 2.427222 | 2.288051 | 5.9334 | 0 | 2.5495 | 2.574 | 100 | 83.22222 | 55.55556 | 8.555556 | 615.4 | 39.4 | 33 | 12.11667
20 | 1009 | 4.666667 | 0 | 0 | 2.440875 | 2.312333 | 5.247 | 0.96 | 2.604833 | 2.58525 | 100 | 79.5 | 60.66667 | 6.733333 | 35.8 | 35.8 | 35 | 5.833333
20 | 1010 | 4.55 | 0 | 0 | 2.433 | 2.353773 | 2.6175 | 0 | 2.6 | 2.587 | 100 | 82.5 | 65.66667 | 7.216667 | 26.4 | 26.4 | 33 | 6.42
20 | 6026 | 4.425 | 0 | 0 | 2.4456 | 2.266491 | 7.1536 | 0 | 2.526333 | 2.592 | 99.58333 | 86.91667 | 68.75 | 7.283333 | 92 | 92 | 35 | 2.081818
20 | 7073 | 4.925 | 0 | 0 | 2.4345 | 2.380105 | 2.117 | 0 | 0 | 2.6025 | 100 | 85.25 | 68.5 | 12.375 | 56.7 | 17.7 | 33 | 12.62222
21 | 1014 | 5.925 | 0 | 0 | 2.38525 | 2.295063 | 3.782 | 0 | 0 | 2.5175 | 79 | 59.75 | 48.25 | 10.825 | 68.8 | 44.8 | 33 | 7.655556
21 | 1034 | 4.790385 | 0 | 0 | 2.481577 | 2.405235 | 3.373667 | 1.43 | 2.612 | 2.5995 | 97 | 76.11538 | 55.15385 | 9.055769 | 269.2 | 29.2 | 35 | 0.05238095
21 | 6043 | 4.8 | 0 | 0 | 2.49375 | 2.4569 | 1.4785 | 0 | 0 | 2.6535 | 91.75 | 65.5 | 49.25 | 7.575 | 41 | 15 | 33 | 2.4
22 | 0122 | 3.346154 | 82 | 1459 | 2.574 | 2.450427 | 5.6 | 0 | 2.6728 | 0 | 97.23077 | 59.84615 | 35.84615 | 4.569231 | 60.8 | 9 | 18 | 2.195833
22 | 0123 | 3.322989 | 71 | 133110.2 | 2.526508 | 2.433785 | 5.9775 | 0 | 2.6728 | 2.636564 | 99.5082 | 76.45902 | 51.57377 | 6.360656 | 72.8 | 13.6 | 18 | 4.154167
22 | 0124 | 3.368 | 61 | 68508.12 | 2.538838 | 2.41171 | 7.26 | 1.725789 | 2.6728 | 2.640903 | 99.02703 | 73.75676 | 48.08108 | 5.997297 | 77.4 | 14.4 | 17 | 0.6625
22 | 3056 | 3.95625 | 0 | 0 | 2.4484 | 2.27615 | 6.602333 | 0 | 0 | 0 | 97.75 | 77.5 | 53.75 | 8.275 | 36.2 | 20.4 | 34 | 11.025
23 | 0502 | 4.641667 | 21.66667 | 256666.7 | 2.484 | 2.352107 | 4.65925 | 1.063333 | 2.664 | 0 | 88.88889 | 64.88889 | 49.88889 | 5.511111 | 73.2 | 34.2 | 28 | 0.1444444
23 | 0503 | 5.044444 | 47.66667 | 493489.3 | 2.473333 | 2.384642 | 4.891625 | 0.625 | 2.6675 | 2.583667 | 99.33333 | 65.33333 | 42.33333 | 6.133333 | 78.8 | 38.6 | 31 | 0.5333333
23 | 0504 | 4.956757 | 57.28571 | 694782 | 2.481571 | 2.399767 | 5.142143 | 0.5478571 | 2.6645 | 2.633667 | 100 | 76 | 50.57143 | 6.414286 | 77.4 | 37.2 | 31 | 0.5962963
23 | 0506 | 4.452632 | 56.875 | 3537.625 | 2.497368 | 2.378088 | 3.9276 | 1.055 | 2.6645 | 0 | 89.47368 | 60.60526 | 46.36842 | 5.336842 | 71.4 | 31.8 | 28 | 0.3481481
23 | 0509 | 5.333333 | 45.66667 | 5507 | 2.485333 | 2.348145 | 5.500714 | 0 | 2.6675 | 0 | 100 | 62.66667 | 41.33333 | 6.233333 | 70 | 29.8 | 31 | 0.2444444
23 | 0559 | 5.7 | 85.5 | 2178.5 | 2.474 | 2.38451 | 3.668857 | 0.9771429 | 2.658 | 0 | 100 | 94 | 72 | 8.3 | 72.8 | 32.6 | 28 | 0.08518518
23 | 1001 | 5.5 | 55 | 4164 | 2.471667 | 2.365128 | 6.747667 | 0.8033333 | 2.6765 | 2.595 | 95.2 | 67.8 | 47 | 5.46 | 43.9 | 19.9 | 35 | 0.175
23 | 1009 | 5.6 | 0 | 0 | 2.45 | 2.313231 | 4.669 | 0.97 | 2.6835 | 2.6255 | 99.66667 | 81.66667 | 58.83333 | 5.533333 | 75.3 | 14.1 | 35 | 5.36
23 | 1026 | 4.95 | 0 | 0 | 2.548375 | 2.365703 | 6.656571 | 0.8675 | 2.73225 | 2.704 | 92.66667 | 78.66667 | 50.5 | 8.216667 | 51.1 | 15.9 | 34 | 2.52963
23 | 1028 | 5.4 | 0 | 0 | 2.501 | 2.377364 | 4.279 | 0.75 | 2.706667 | 2.641 | 91.33333 | 78.5 | 52.5 | 5.483333 | 79.2 | 24.6 | 33 | 10.00833
23 | 7023 | 5.75 | 0 | 0 | 2.4675 | 2.367077 | 3.528 | 0 | 2.695 | 2.65225 | 98.66667 | 80.16667 | 57.66667 | 6.6 | 29.3 | 6.1 | 32 | 11.64444
24 | 0502 | 5.453933 | 34.4557 | 25268.06 | 2.497955 | 2.426332 | 2.887 | 1.246 | 2.7552 | 0 | 96.30337 | 82.26966 | 66.6236 | 1.907865 | 97.6 | 22.8 | 32 | 12.64872
24 | 0503 | 5.0375 | 46 | 6972 | 2.5853 | 2.40144 | 4.374875 | 1.308636 | 2.73975 | 2.697125 | 98.75 | 79.5 | 54.125 | 5.425 | 313.3 | 23.2 | 28 | 6.876923
24 | 0504 | 4.975 | 45 | 8699.5 | 2.51 | 2.398427 | 3.430667 | 1.23 | 2.717333 | 2.663333 | 94 | 62.5 | 42.5 | 4.55 | 73.8 | 25.2 | 28 | 4.580556
24 | 0505 | 5.3 | 43 | 9816 | 2.512 | 2.404302 | 3.605429 | 0.85 | 2.7225 | 2.68 | 100 | 89 | 49 | 1 | 98.7 | 24.7 | 32 | 13.89167
24 | 0506 | 3.4375 | 0 | 74946 | 0 | 2.391128 | 3.933875 | 1.303333 | 2.7225 | 2.671062 | 100 | 84 | 57 | 7.4 | 43.7 | 10.9 | 28 | 13.38333
24 | 0507 | 5.295652 | 24 | 60830.22 | 2.500565 | 2.392165 | 4.742875 | 0.8133333 | 2.717333 | 0 | 97.43478 | 84.78261 | 66.30435 | 1.673913 | 46.9 | 14.5 | 28 | 2.663889
24 | 0508 | 5.29 | 0 | 4340 | 2.632 | 2.369713 | 4.621222 | 1.008864 | 2.73975 | 2.6855 | 98.5 | 80.375 | 54 | 6.25 | 76.8 | 24.9 | 32 | 6.971795
24 | 0509 | 5.403093 | 28.5 | 34960.67 | 2.487833 | 2.407585 | 2.750286 | 0.9240741 | 2.7115 | 2.696538 | 96.25 | 82.5 | 67.16667 | 1.05 | 119.8 | 32.8 | 32 | 2.002778
24 | 0559 | 5.195455 | 29.31818 | 414076.7 | 2.488545 | 2.406636 | 3.070667 | 0.865 | 2.7225 | 0 | 95.22727 | 81.86364 | 65.45455 | 1.481818 | 47 | 12.8 | 28 | 13.25152
24 | 0560 | 5.153125 | 34.0859375 | 34852.27 | 2.498453 | 2.43047 | 2.966167 | 0.695 | 2.788667 | 0 | 94.09375 | 82.859375 | 66.1953125 | 1.425781 | 440.2 | 13 | 28 | 5.73
24 | 0561 | 5.85 | 41 | 40677.5 | 2.744 | 2.430127 | 2.868286 | 0.81 | 2.8245 | 0 | 100 | 69.5 | 32 | 8.25 | 43.8 | 12 | 28 | 13.23667
24 | 0562 | 6 | 37 | 79535 | 2.6385 | 2.43186 | 3.266333 | 0.66 | 2.8245 | 0 | 98 | 74 | 46.5 | 5.6 | 44.9 | 11.9 | 28 | 8.406667
24 | 0563 | 6.05 | 0 | 10104 | 2.6275 | 2.446599 | 3.05625 | 0.76 | 2.8245 | 0 | 97 | 68 | 42 | 4.7 | 42.5 | 11.7 | 28 | 10.35667
24 | 0961 | 4.74 | 35 | 13052 | 2.5384 | 2.4785 | 4.675 | 0 | 0 | 0 | 98 | 76 | 60 | 4.3 | 42.4 | 19.6 | 32 | 0.08333333
24 | 1632 | 5.9 | 0 | 0 | 2.4445 | 2.3067 | 4.502 | 0.73 | 2.708667 | 2.64325 | 98.16667 | 88 | 66.66667 | 7.533333 | 48 | 14.6 | 32 | 7.433333
24 | 1634 | 5.475 | 0 | 0 | 2.4421 | 2.36875 | 3.99975 | 0.9377778 | 2.75525 | 2.622 | 98.41667 | 90.29167 | 60.75 | 5.941667 | 45.8 | 10.2 | 35 | 5.869048
24 | 2401 | 6.25 | 0 | 0 | 2.4345 | 2.248 | 7.655 | 0 | 2.633 | 2.564 | 95.25 | 83.75 | 57 | 5.025 | 44.4 | 15.4 | 35 | 0.6833333
25 | 1002 | 5.5 | 0 | 0 | 2.59425 | 2.46 | 5.61375 | 1.273333 | 0 | 2.7435 | 98.75 | 77.75 | 53.25 | 3.5 | 202 | 78 | 32 | 14.52333
25 | 1003 | 5.05 | 0 | 0 | 2.488 | 2.354625 | 4.8975 | 0 | 0 | 2.6245 | 98 | 70.25 | 48 | 4.35 | 38.6 | 13.2 | 35 | 21.41667
25 | 1004 | 5.075 | 0 | 0 | 2.62125 | 2.506818 | 3.9015 | 0.55 | 0 | 2.813 | 84.5 | 63.25 | 43 | 5.025 | 136.4 | 42.8 | 35 | 0.9375
26 | 0115 | 4.6 | 35 | 4192 | 2.517 | 2.415697 | 3.34825 | 0.87175 | 0 | 2.65 | 86 | 58 | 42 | 4.8 | 95.1 | 40.5 | 29 | 1.802381
26 | 0116 | 5.4 | 0 | 0 | 2.5 | 2.400077 | 4.303333 | 1.09 | 0 | 0 | 100 | 90 | 60 | 6.6 | 98.9 | 25.1 | 29 | 0.4642857
26 | 0117 | 4.889189 | 67.75 | 2587 | 2.51927 | 2.409826 | 3.7066 | 1.015 | 0 | 2.64575 | 94.13514 | 70.72973 | 45.89189 | 5.694595 | 96.3 | 41.7 | 29 | 1.047619
26 | 0118 | 4.8 | 34 | 4557 | 2.522 | 2.366803 | 5.4025 | 1.26 | 0 | 2.65 | 84 | 57 | 41 | 4.6 | 122.3 | 25.1 | 29 | 0.2714286
26 | 0120 | 2.7 | 0 | 0 | 0 | 2.364 | 5.995 | 0.7 | 0 | 0 | 76 | 41 | 16 | 5.3 | 94.6 | 29.2 | 27 | 2.647619
26 | 0121 | 5.15 | 81.66667 | 4965.333 | 2.512 | 2.352875 | 4.72 | 0 | 0 | 2.645 | 100 | 78 | 47 | 5.1 | 104.1 | 29.7 | 25 | 3.038095
26 | 0123 | 3.375 | 31 | 29085 | 2.514 | 2.414712 | 3.7205 | 0 | 0 | 2.6505 | 84 | 47.75 | 28.75 | 4.95 | 104.9 | 37.1 | 29 | 1.392857
26 | 0124 | 4.234091 | 82.33333 | 5448.75 | 2.5134 | 2.423969 | 2.443 | 0.92 | 0 | 2.649 | 91.09091 | 63.5 | 37.70455 | 5.804545 | 132.8 | 39.2 | 25 | 1.383333
26 | 0159 | 2.7 | 0 | 0 | 0 | 2.352199 | 6.725 | 0.88 | 0 | 0 | 79 | 37 | 14 | 4.6 | 147.5 | 42.5 | 29 | 3.788889
26 | 0606 | 0 | 0 | 0 | 2.457 | 2.41275 | 2.2615 | 0 | 0 | 0 | 96.5 | 76 | 60.5 | 6.05 | 56.2 | 5.2 | 35 | 8.766667
26 | 0608 | 0 | 0 | 0 | 2.453 | 2.4035 | 2.183 | 0 | 0 | 2.61 | 94.5 | 76.5 | 61 | 6.65 | 81.7 | 7.1 | 35 | 8.625
26 | 0901 | 4.577358 | 70.75 | 1627.2 | 2.52 | 2.479374 | 1.81075 | 0 | 2.6645 | 0 | 97.16667 | 72 | 47.2 | 5.826667 | 57.6 | 8.6 | 29 | 0.3777778
26 | 1001 | 5.1 | 0 | 0 | 2.4465 | 2.3905 | 2.29 | 0 | 0 | 2.613 | 100 | 78 | 56.5 | 6.85 | 13.1 | 2.2 | 34 | 0.1266667
26 | 1004 | 5.05 | 0 | 0 | 2.489 | 2.3615 | 5.125 | 0 | 0 | 2.637 | 99.5 | 87 | 70 | 7 | 207.6 | 12.6 | 34 | 15.43333
26 | 1010 | 4.975 | 0 | 0 | 2.45225 | 2.30225 | 6.115 | 0 | 0 | 2.637 | 100 | 95 | 71.5 | 5 | 32.6 | 2.2 | 34 | 25.46667
26 | 1012 | 4.075 | 0 | 0 | 2.49075 | 2.283125 | 8.4875 | 0 | 2.347333 | 2.603 | 96.25 | 81.75 | 67.5 | 3.95 | 97.5 | 18.3 | 34 | 12.90667
26 | 1013 | 4.375 | 0 | 0 | 2.50925 | 2.391 | 4.7225 | 0 | 0 | 2.617 | 94 | 71.75 | 56.5 | 3.75 | 60.2 | 13.4 | 34 | 15.375
26 | 6016 | 4.625 | 0 | 0 | 2.46075 | 2.403 | 2.345 | 0 | 0 | 2.6255 | 95 | 64.25 | 50.75 | 4.6 | 30.8 | 4.6 | 34 | 28.7
26 | 7072 | 4.575 | 0 | 0 | 2.482 | 2.38725 | 3.815 | 0 | 0 | 2.6055 | 97.75 | 87 | 70 | 8.425 | 68.4 | 11 | 34 | 24.3
27 | 0503 | 4.911539 | 0 | 7629.038 | 2.473615 | 2.382632 | 4.2198 | 1.028571 | 0 | 2.630846 | 100 | 86.30769 | 70.57692 | 6.35 | 108.8 | 38.8 | 34 | 21.18519
27 | 0504 | 4.642647 | 0 | 47146.57 | 2.477773 | 2.363875 | 4.84025 | 1.078214 | 0 | 2.639838 | 99.95588 | 79.85294 | 64.57353 | 6.075 | 142.9 | 53.9 | 19 | 18.68889
27 | 0507 | 5.12 | 0 | 14340.9 | 2.487 | 2.375959 | 4.54 | 1.105 | 0 | 2.6382 | 98.6 | 77.5 | 62.5 | 5.96 | 171.5 | 66.5 | 34 | 12.97222
27 | 0508 | 4.905263 | 0 | 23658.79 | 2.488474 | 2.36492 | 4.95525 | 1.126842 | 0 | 2.653526 | 100 | 85.21053 | 70.31579 | 6.868421 | 110.4 | 39.2 | 34 | 23.12727
27 | 1003 | 5.6 | 0 | 0 | 2.465 | 2.360667 | 4.233 | 0 | 2.702 | 0 | 100 | 84.66667 | 68 | 4.7 | 87.2 | 13.2 | 32 | 10.85556
27 | 1004 | 5.275 | 0 | 0 | 2.47525 | 2.36675 | 4.383 | 0 | 2.702 | 0 | 100 | 84.75 | 68.25 | 4.725 | 27.5 | 27.5 | 32 | 21.325
27 | 1016 | 5.05 | 0 | 0 | 2.496 | 2.351964 | 5.953 | 0.605 | 0 | 2.651 | 100 | 88.5 | 75 | 5.95 | 25.7 | 12.2 | 35 | 16.675
27 | 1017 | 5.45 | 0 | 0 | 2.45575 | 2.364 | 3.738 | 0 | 2.702 | 0 | 100 | 85 | 68.75 | 4.225 | 108.5 | 24.5 | 32 | 20.55
27 | 1018 | 5.125 | 0 | 0 | 2.4785 | 2.337125 | 6.204 | 0.93 | 0 | 2.6345 | 100 | 85.5 | 71 | 2.975 | 63.3 | 32.1 | 35 | 34.23846
27 | 1019 | 4.6 | 0 | 0 | 2.543 | 2.325917 | 7.784 | 0 | 0 | 2.6825 | 99.5 | 88 | 73.5 | 5.65 | 34.2 | 15 | 33 | 5.783333
27 | 1020 | 6.05 | 0 | 0 | 2.43 | 2.347 | 3.415 | 0 | 2.702 | 0 | 100 | 85 | 69.25 | 4.825 | 110.5 | 26.5 | 32 | 11.63333
27 | 1023 | 4.38 | 0 | 0 | 2.523 | 2.456937 | 5.951667 | 1.1 | 2.868 | 2.632 | 97.6 | 78.8 | 62.8 | 5.58 | 107.8 | 49 | 35 | 28.75833
27 | 1028 | 5.425 | 0 | 0 | 2.47225 | 2.330528 | 3.499 | 1.713077 | 2.601 | 2.624 | 100 | 82.33333 | 66.66667 | 5.2 | 19.2 | 19.2 | 27 | 35.10667
27 | 1085 | 4.625 | 0 | 0 | 2.53 | 2.222375 | 12.4565 | 0 | 0 | 2.5355 | 100 | 82 | 62 | 9.375 | 22.6 | 22.6 | 33 | 34.13333
27 | 1087 | 4.65 | 0 | 0 | 2.5305 | 2.370875 | 6.306 | 0 | 0 | 2.653 | 92.5 | 74 | 60.5 | 6.7 | 79.9 | 79.9 | 36 | 29.02778
27 | 2018 | 5.825 | 0 | 0 | 2.44 | 2.355 | 3.483 | 0 | 2.702 | 0 | 100 | 84.5 | 68.75 | 4.425 | 119 | 35 | 32 | 27.51667
27 | 2023 | 5.6 | 0 | 0 | 2.4432 | 2.3558 | 3.574 | 0 | 2.702 | 0 | 100 | 84.6 | 67.4 | 4.46 | 62.9 | 41.9 | 32 | 15.475
27 | 6064 | 4.45 | 0 | 0 | 2.51325 | 2.29559 | 5.7305 | 0.9 | 2.6245 | 2.6355 | 100 | 85.75 | 69.75 | 4.425 | 94 | 67 | 33 | 25.67778
27 | 6251 | 4.45 | 0 | 0 | 2.499 | 2.389865 | 4.566 | 1.21 | 2.7645 | 2.608 | 99.5 | 83.5 | 67.5 | 6 | 95.2 | 44.2 | 34 | 28.045
28 | 0805 | 5.75 | 32.66667 | 15685.33 | 2.399 | 0 | 0 | 0 | 2.5755 | 0 | 100 | 82.5 | 55 | 4.4 | 13 | 4 | 0 | 3.669048
28 | 0806 | 5.308696 | 33.18182 | 20136.38 | 2.398909 | 2.24937 | 6.769 | 0 | 2.572667 | 2.581667 | 100 | 82.72727 | 55.72727 | 4.881818 | 19.6 | 6.6 | 17 | 7.111905
28 | 0902 | 5.5 | 28.44444 | 28854.9 | 2.384667 | 2.253089 | 6.7044 | 1.315556 | 2.632 | 0 | 100 | 85.57143 | 57.57143 | 4.1 | 80.7 | 27.7 | 24 | 6.5
28 | 0903 | 5.623077 | 47.66667 | 15545.38 | 2.379 | 2.28825 | 4.2462 | 0 | 2.5815 | 0 | 100 | 87 | 59.83333 | 4.616667 | 82.5 | 27.5 | 24 | 3.627778
28 | 0959 | 5.538462 | 34.72727 | 187933.1 | 2.3805 | 2.274375 | 6.12725 | 0 | 2.567667 | 0 | 100 | 84.71429 | 56.14286 | 3.814286 | 76.4 | 25.4 | 24 | 4.977778
28 | 1001 | 5.6375 | 0 | 0 | 2.33675 | 2.186895 | 5.945 | 0 | 2.477 | 2.488 | 96.25 | 80.25 | 56.875 | 6.1 | 57.2 | 14.3 | 33 | 9.126666
28 | 1802 | 3.875 | 0 | 0 | 2.43875 | 2.291222 | 5.9325 | 1.336667 | 2.629667 | 2.599 | 100 | 79.75 | 55.5 | 6.425 | 28.8 | 9.3 | 33 | 25.91026
28 | 2807 | 4.483333 | 0 | 0 | 2.409667 | 2.24481 | 6.971 | 1.13 | 2.591 | 2.55275 | 97.75 | 85.5 | 61.5 | 6.5625 | 70.8 | 44.4 | 35 | 20.24167
28 | 3081 | 5.766667 | 0 | 0 | 2.3215 | 2.212529 | 5.175667 | 0 | 2.451 | 2.4945 | 93.66667 | 77 | 53 | 6.166667 | 45.2 | 26.9 | 33 | 10.26667
28 | 3082 | 4.65 | 0 | 0 | 2.43725 | 2.273833 | 6.485 | 0 | 2.65275 | 0 | 99.33333 | 90 | 68.66667 | 9.066667 | 17.9 | 7.2 | 33 | 3.855555
28 | 3083 | 5.1 | 0 | 0 | 2.383 | 2.251333 | 5.518 | 0 | 0 | 2.558 | 100 | 98.5 | 76 | 8.35 | 8.6 | 2.1 | 33 | 1.220833
28 | 3087 | 5.1 | 0 | 0 | 2.4046 | 2.247 | 4.792333 | 0 | 2.5335 | 2.557 | 96.4 | 77.4 | 52.4 | 7.24 | 41.4 | 23.7 | 35 | 20.8
28 | 3089 | 4.316667 | 0 | 0 | 2.402833 | 2.265667 | 5.882667 | 0 | 0 | 2.55575 | 99.66667 | 82 | 58 | 8.616667 | 33.6 | 22.2 | 35 | 31.65
28 | 3090 | 4.65 | 0 | 0 | 2.416 | 2.262 | 6.373 | 0 | 0 | 0 | 100 | 97 | 68.5 | 7.1 | 49 | 5.4 | 33 | 20.71111
28 | 3091 | 4.933333 | 0 | 0 | 2.395 | 2.217615 | 7.034333 | 0 | 2.489 | 2.552333 | 99.66667 | 82.16667 | 54.66667 | 7.566667 | 23 | 7 | 33 | 19.59167
28 | 3093 | 4.466667 | 0 | 0 | 2.422 | 2.292786 | 5.257667 | 0 | 2.629 | 2.596 | 98.16667 | 81.16667 | 59.16667 | 5.5 | 38.7 | 12.3 | 35 | 0.6416667
28 | 3094 | 4.633333 | 0 | 0 | 2.429667 | 2.273 | 6.575333 | 0 | 2.629 | 2.588333 | 97.66667 | 82.5 | 59.83333 | 6.333333 | 47.2 | 25.6 | 35 | 0.04666667
28 | 3097 | 5.8 | 0 | 0 | 2.3565 | 2.194333 | 6.88 | 0 | 0 | 0 | 100 | 100 | 83 | 10.3 | 62.6 | 5.6 | 33 | 36.76667
28 | 7012 | 5.3 | 0 | 0 | 2.396333 | 2.322 | 3.171 | 0 | 2.56 | 2.5855 | 100 | 88.5 | 61.75 | 6.25 | 138.2 | 23 | 35 | 28.03333
29 | 0502 | 4.25 | 0 | 0 | 2.524 | 2.337086 | 6.846667 | 1.22 | 2.6764 | 0 | 100 | 0 | 50 | 8.8 | 27.9 | 18.9 | 22 | 1.885714
29 | 0503 | 4.1 | 4 | 5295 | 2.505 | 2.278024 | 8.543 | 0.65 | 2.681 | 0 | 95 | 0 | 53 | 7 | 29.9 | 21.9 | 25 | 1.104762
29 | 0504 | 4.34878 | 2.571429 | 54400.05 | 2.503857 | 2.31452 | 8.323875 | 1.17 | 2.67275 | 2.602588 | 97.64286 | 76.72727 | 53.92857 | 6.685714 | 28.9 | 20.9 | 22 | 1.42381
29 | 0506 | 4.156164 | 3 | 68737 | 2.528266 | 2.321755 | 8.188333 | 1.025625 | 2.67275 | 2.649 | 99.578125 | 77.14286 | 53.125 | 8.857813 | 30.3 | 18.3 | 22 | 2.079167
29 | 0507 | 4.615 | 4 | 41635.5 | 2.499 | 2.281489 | 9.3702 | 1.069375 | 2.67275 | 2.635313 | 98.09091 | 86.81818 | 56.72727 | 6.236364 | 29.8 | 21.8 | 17 | 1.775
29 | 0508 | 4.067241 | 4 | 4306 | 2.524672 | 2.297098 | 7.94375 | 0 | 2.681 | 0 | 100 | 100 | 53.15517 | 9.036207 | 29.6 | 21.6 | 22 | 2.283333
29 | 0509 | 4.482143 | 4.571429 | 22973.89 | 2.49825 | 2.342977 | 7.02925 | 1.004333 | 2.681 | 2.636952 | 97.21429 | 80.68 | 54.67857 | 7.5 | 26.5 | 18.5 | 17 | 0.5166666
29 | 0603 | 4.2125 | 48.75 | 4445.25 | 2.4865 | 2.348312 | 5.5275 | 1.59 | 0 | 0 | 98 | 70.25 | 43.5 | 4.475 | 113.3 | 16 | 26 | 12.29167
29 | 0604 | 4.21 | 40.75 | 54126.17 | 2.488333 | 2.364429 | 4.6995 | 0 | 0 | 2.598 | 99.33333 | 73.66667 | 47 | 5.033333 | 80 | 12 | 26 | 18.27778
29 | 0606 | 3.98 | 42 | 47681.17 | 2.495833 | 2.375769 | 5.15725 | 0 | 0 | 2.615 | 98.33333 | 69.33333 | 43.83333 | 4.616667 | 61.6 | 12 | 33 | 13.93333
29 | 0607 | 4.1375 | 47.25 | 3336.333 | 2.48625 | 2.3439 | 5.772 | 0 | 0 | 0 | 98.75 | 70.25 | 43.75 | 4.6 | 81 | 13.5 | 26 | 0.9166667
29 | 0608 | 3.975 | 40.83333 | 90810.25 | 2.49575 | 2.3649 | 5.641 | 0 | 0 | 2.616 | 97.75 | 69.25 | 44.75 | 5.15 | 65.6 | 8 | 26 | 3.777778
29 | 0659 | 4.1 | 48 | 5131.25 | 2.495 | 2.323937 | 6.991 | 0.77 | 0 | 0 | 98.75 | 67.25 | 40 | 4.075 | 113.8 | 22 | 26 | 7.466667
29 | 0660 | 4.158333 | 43.83333 | 4559.333 | 2.492833 | 2.365857 | 5.529 | 0 | 0 | 0 | 98.66667 | 66.83333 | 42.83333 | 4.633333 | 35.7 | 7.9 | 26 | 4.385714
29 | 0661 | 4.068421 | 41.4 | 5018.3 | 2.4984 | 2.369643 | 6.1045 | 1.23 | 0 | 0 | 97.5 | 61 | 40.2 | 4.43 | 39.8 | 12.6 | 26 | 0.2
29 | 0662 | 4.108333 | 43.66667 | 4996.5 | 2.499 | 2.371778 | 5.623 | 0 | 0 | 0 | 97.83333 | 64.33333 | 40.83333 | 4.216667 | 35.8 | 8 | 33 | 1.704762
29 | 0663 | 4 | 41.9 | 4835.8 | 2.4995 | 2.367864 | 6.163 | 0 | 0 | 0 | 97.7 | 62.8 | 41.6 | 4.46 | 40.4 | 12.4 | 26 | 1.342857
29 | 0664 | 4.108333 | 42.66667 | 4831.333 | 2.494 | 2.368571 | 5.582 | 1.38 | 0 | 0 | 97.66667 | 66 | 42.66667 | 4.333333 | 37.5 | 7.9 | 26 | 1.871429
29 | 0665 | 3.825 | 41.5 | 4840 | 2.5 | 2.363 | 5.5105 | 1.52 | 0 | 0 | 98.25 | 63 | 36.75 | 4.125 | 66.5 | 14.1 | 26 | 7.144444
29 | 0801 | 4.0875 | 33.25 | 10665 | 2.50025 | 2.323667 | 7.1575 | 1.045 | 2.65 | 2.612 | 97.5 | 0 | 46.75 | 7.775 | 13.3 | 4.7 | 26 | 6.035897
29 | 0802 | 4.066667 | 32.75 | 12117.75 | 2.512 | 2.33575 | 10.1465 | 0.865 | 2.65 | 2.627 | 98.75 | 0 | 49.25 | 8.25 | 19.4 | 7.5 | 26 | 6.969231
29 | 0901 | 4.305197 | 31.98333 | 8126.275 | 2.4609 | 2.38759 | 2.789417 | 0 | 2.555 | 0 | 98.65584 | 49.57018 | 37.37013 | 6.250649 | 55.4 | 7.4 | 29 | 10.65
29 | 0902 | 4.432163 | 37.72727 | 15748.34 | 2.5055 | 2.355917 | 6.8287 | 0 | 2.659 | 0 | 99.58333 | 70.859375 | 50.14815 | 5.521296 | 64 | 8.8 | 29 | 8.016667
29 | 0903 | 4.399167 | 35.48333 | 11699.08 | 0 | 2.326731 | 6.7654 | 0 | 2.659 | 0 | 99.64 | 65.43333 | 49 | 5.563736 | 60 | 8.4 | 27 | 16.71667
29 | 0959 | 4.3662 | 33.26667 | 7708.842 | 2.553455 | 2.448079 | 7.9723 | 0 | 2.7565 | 0 | 99.20879 | 56.4902 | 41.15385 | 7.487805 | 59 | 8.6 | 27 | 10.25833
29 | 0960 | 4.402708 | 35.28333 | 7657.517 | 0 | 2.388614 | 4.8688 | 0 | 2.7565 | 0 | 98.54545 | 58.33898 | 42.0404 | 6.827273 | 57.6 | 8 | 27 | 9.391667
29 | 0961 | 4.280973 | 31.8 | 9773.455 | 2.543 | 2.372864 | 5.8501 | 0 | 2.6185 | 0 | 98.11 | 61.53333 | 45.2 | 6.615 | 55.4 | 7 | 27 | 12.46667
29 | 0962 | 4.417427 | 38.37255 | 16009.34 | 2.5805 | 2.346444 | 7.5168 | 0 | 2.659 | 0 | 99.6044 | 68.62745 | 48.84615 | 5.382418 | 58.8 | 8.4 | 27 | 10.15833
29 | 0963 | 4.28 | 33.53333 | 17171.95 | 2.5209 | 2.341968 | 9.2177 | 0 | 2.659 | 0 | 99.72 | 69.55 | 51 | 6.923 | 58 | 8 | 29 | 3.95
29 | 0964 | 4.433984 | 35.625 | 43300.98 | 2.5745 | 2.340215 | 7.473 | 0 | 2.659 | 0 | 99.42727 | 67.5 | 50.20909 | 5.569091 | 57.6 | 8.4 | 28 | 14.41667
29 | 1002 | 4.95 | 0 | 0 | 2.46825 | 2.373938 | 3.822 | 0 | 2.539 | 2.605 | 98.5 | 74.75 | 55 | 9.65 | 57.2 | 27.2 | 33 | 27.97333
29 | 1005 | 4.525 | 0 | 0 | 2.55775 | 2.482353 | 2.977 | 0 | 2.718 | 2.668 | 97 | 64.5 | 46 | 7 | 12.8 | 8.9 | 35 | 35.54444
29 | 1008 | 4.15 | 0 | 0 | 2.48025 | 2.379818 | 3.261 | 0 | 2.635 | 2.6285 | 98 | 79.25 | 50 | 7.85 | 31.6 | 22.8 | 33 | 2.391667
29 | 1010 | 4.725 | 0 | 0 | 2.509 | 2.377333 | 5.6525 | 1.425 | 2.715 | 2.584 | 97.75 | 83.25 | 55.5 | 9.325 | 220.9 | 32.5 | 33 | 9.888888
29 | 5393 | 4.65 | 0 | 0 | 2.4755 | 2.3918 | 3.382 | 2.29 | 2.609 | 2.562 | 98.5 | 74 | 53 | 6.35 | 67.4 | 12.4 | 28 | 10.3
29 | 5403 | 4 | 0 | 0 | 2.53575 | 2.436591 | 5.3375 | 0 | 2.693 | 2.677 | 100 | 85 | 57.75 | 7.1 | 47.4 | 22.6 | 33 | 16.85
29 | 5413 | 3.75 | 0 | 0 | 2.51625 | 2.399688 | 4.649 | 0 | 2.678333 | 2.648 | 99.25 | 70.5 | 49 | 5.425 | 21.1 | 11.1 | 33 | 6.941667
29 | 5473 | 3.8 | 0 | 0 | 2.48375 | 2.308667 | 6.927 | 1.285 | 2.6575 | 2.5895 | 96.5 | 70 | 50 | 7.95 | 274.4 | 22.4 | 33 | 9.877778
29 | 5483 | 3.85 | 0 | 0 | 2.5795 | 2.4275 | 5.893 | 1.455 | 2.7645 | 2.716 | 95.5 | 78 | 58 | 5.95 | 81.3 | 12.8 | 25 | 24.44444
29 | 6067 | 4.375 | 0 | 0 | 2.55475 | 2.462625 | 3.7555 | 0 | 2.65625 | 2.662 | 96.75 | 68.75 | 50 | 9.025 | 12.1 | 8.1 | 33 | 56.26667
29 | 7054 | 4.325 | 0 | 0 | 2.4595 | 2.342556 | 4.8595 | 1.26 | 2.5795 | 2.569 | 97.5 | 76.75 | 49.5 | 5.475 | 59.6 | 17.3 | 33 | 3.511111
29 | 7073 | 3.675 | 0 | 0 | 2.4955 | 2.3751 | 4.883 | 0 | 2.6115 | 2.615 | 98.25 | 78 | 50 | 4.25 | 20.1 | 2.4 | 35 | 29.35
29 | A603 | 3.86 | 4 | 34190.8 | 2.582 | 2.423938 | 6.25025 | 0 | 0 | 2.66225 | 97.8 | 78 | 50.4 | 7.3 | 41.9 | 8.6 | 26 | 10.2
29 | A604 | 3.6 | 4 | 4551 | 2.586 | 2.422 | 6.0265 | 0 | 0 | 0 | 94 | 0 | 45 | 5.8 | 43.5 | 9 | 26 | 36.93333
29 | A606 | 3.98 | 4 | 41718.4 | 2.578333 | 2.416312 | 6.485 | 0 | 0 | 2.67225 | 96.8 | 76.75 | 49.8 | 6.46 | 43.5 | 9.6 | 26 | 12.3625
29 | A607 | 4 | 4 | 3497 | 2.564 | 2.428 | 5.5915 | 0 | 0 | 0 | 100 | 0 | 55 | 6.2 | 43 | 9.4 | 26 | 6.495238
29 | A608 | 4.1 | 4 | 25005.6 | 2.563333 | 2.461813 | 4.504 | 0 | 0 | 2.66075 | 98 | 79.5 | 52.6 | 7.2 | 30.7 | 8.1 | 26 | 0.252381
29 | A801 | 4.55 | 57.75 | 5106.5 | 2.4665 | 2.315187 | 6.338 | 0.99 | 2.6775 | 0 | 98.5 | 0 | 44 | 7.15 | 12.6 | 4.3 | 26 | 1.811111
29 | A802 | 4.65 | 3.5 | 12562.5 | 2.478 | 2.331125 | 5.855 | 1.075 | 2.6775 | 0 | 98 | 0 | 46 | 7.7 | 19.2 | 6.9 | 25 | 5.061111
29 | AA01 | 4.875 | 0 | 0 | 2.550829 | 2.409508 | 5.206571 | 0 | 0 | 0 | 99.28571 | 75.14286 | 50.47619 | 7.402381 | 27.9 | 18.7 | 4 | 9.47619
29 | AA02 | 4.6 | 0 | 0 | 2.518 | 2.344143 | 6.372 | 0 | 0 | 0 | 100 | 83 | 55 | 7 | 28.2 | 19.2 | 2 | 2.32381
29 | AA03 | 4.702326 | 0 | 0 | 2.54578 | 2.325909 | 6.637667 | 0 | 0 | 0 | 98.04878 | 75.26829 | 50.39024 | 8.153658 | 27.5 | 18.5 | 4 | 3.147619
29 | AA61 | 5.2 | 0 | 0 | 2.501 | 2.370818 | 4.946667 | 0 | 0 | 0 | 100 | 90 | 64 | 8 | 27.6 | 18.6 | 4 | 9.952381
29 | AA62 | 4.666667 | 0 | 0 | 2.475 | 2.328455 | 5.473333 | 0 | 0 | 0 | 100 | 88 | 64 | 7.4 | 27.8 | 18.8 | 3 | 22.03333
29 | AA63 | 8.875 | 0 | 0 | 2.504 | 2.35225 | 6.135 | 0 | 0 | 0 | 100 | 94.5 | 80 | 19.7 | 27.9 | 18.9 | 4 | 3.328571
29 | AA64 | 5.066667 | 0 | 0 | 2.469 | 2.321455 | 5.240667 | 0 | 0 | 0 | 100 | 89 | 61 | 7.7 | 28 | 19 | 3 | 6.161111
29 | AA65 | 5.1 | 0 | 0 | 2.481 | 2.320182 | 6.088667 | 0 | 0 | 0 | 100 | 91 | 68 | 7.2 | 27.6 | 18.6 | 4 | 13.25238
29 | AA66 | 4.9 | 0 | 0 | 2.462 | 2.330273 | 5.476333 | 0 | 0 | 0 | 100 | 92 | 67 | 7.8 | 28.4 | 19.4 | 3 | 28.67143
29 | AA67 | 5 | 0 | 0 | 2.481 | 2.318273 | 6.933667 | 0 | 0 | 0 | 100 | 88 | 61 | 5 | 28.3 | 19.3 | 4 | 4.514286
30 | 0115 | 4.861538 | 41 | 7033 | 2.478 | 2.359719 | 4.4565 | 0 | 2.565 | 2.539263 | 89 | 67 | 51 | 5.9 | 100.9 | 45.7 | 19 | 7.176471
30 | 0118 | 5.010526 | 86.23684 | 2966.684 | 2.476737 | 2.332618 | 5.57 | 0.37 | 0 | 2.520895 | 95.21053 | 70.26316 | 45.94737 | 5.652632 | 87.1 | 23.6 | 26 | 2.2125
30 | 0119 | 1.7 | 0 | 0 | 0 | 2.32425 | 5.89 | 0.44 | 2.565 | 0 | 89 | 23 | 5 | 1.9 | 101 | 47 | 26 | 6.656863
30 | 0121 | 1.5 | 0 | 0 | 0 | 2.3715 | 3.99 | 0.46 | 0 | 0 | 93 | 29 | 6 | 2.6 | 106.6 | 22.6 | 26 | 10.64583
30 | 0122 | 4.835484 | 75 | 2281 | 2.478 | 2.351351 | 4.7625 | 0 | 0 | 2.553474 | 100 | 71 | 43 | 5.2 | 65.1 | 22.1 | 26 | 5.808333
30 | 0123 | 4.2 | 75.26316 | 4091.526 | 2.455842 | 2.379807 | 3 | 0 | 2.565 | 0 | 94.04 | 57.2 | 35.36 | 4.468 | 124.8 | 46.8 | 19 | 11.98627
30 | 0124 | 1.7 | 0 | 0 | 0 | 2.375905 | 3.71 | 0.5089474 | 2.565 | 0 | 90 | 26 | 5 | 1.5 | 151.7 | 44.3 | 26 | 6.301961
30 | 0502 | 4.963636 | 33.18182 | 7983.909 | 2.494455 | 2.335326 | 6.4265 | 1.11 | 2.648 | 0 | 100 | 76.54545 | 57.18182 | 7.772727 | 118.1 | 32.1 | 26 | 4.225
30 | 0503 | 4.1 | 0 | 23374 | 2.552 | 2.36675 | 6.149667 | 0.775 | 2.648 | 2.674 | 100 | 61 | 39 | 7.1 | 135.3 | 41.7 | 25 | 6.066667
30 | 0504 | 5.371429 | 0 | 6352.286 | 2.474 | 2.379677 | 4.195 | 0.825 | 2.648 | 2.636857 | 100 | 79.14286 | 58.14286 | 8.342857 | 112 | 35.6 | 26 | 6.625926
30 | 0505 | 5.133333 | 41.33333 | 4412 | 2.511333 | 2.399465 | 3.3385 | 1.08 | 2.648 | 0 | 100 | 75.66667 | 55 | 8.266667 | 99.8 | 27.4 | 26 | 7.32963
30 | 0506 | 5.454545 | 50 | 9719.636 | 2.473364 | 2.397038 | 3.515 | 0.6566666 | 2.648 | 2.616667 | 100 | 85.09091 | 63.09091 | 10.7 | 99.1 | 26.7 | 33 | 7.333333
30 | 0507 | 5.05 | 0 | 3328.167 | 2.526667 | 2.394198 | 3.444 | 0.8675 | 2.648 | 2.674167 | 100 | 70.33333 | 50.33333 | 7.433333 | 579.2 | 34.8 | 25 | 3.222222
30 | 0508 | 5.072727 | 31 | 11624.82 | 2.515636 | 2.368524 | 6.7995 | 1.19 | 2.648 | 2.665167 | 100 | 74.90909 | 50.45455 | 6.418182 | 109.7 | 32.9 | 26 | 5.3
30 | 0509 | 5.3 | 0 | 8479.5 | 2.489333 | 2.367176 | 5.962333 | 0.68 | 2.648 | 2.617167 | 100 | 76 | 60 | 9.433333 | 99.7 | 24.5 | 33 | 2.918519
30 | 0560 | 4.9 | 0 | 21934.33 | 2.501 | 2.375635 | 4.2915 | 0.84 | 2.648 | 2.659667 | 100 | 72 | 52 | 7.733333 | 105.8 | 33.8 | 25 | 6.904167
30 | 0561 | 4.6 | 0 | 4165 | 2.520667 | 2.403061 | 5.61 | 1.05 | 2.648 | 2.647667 | 100 | 69 | 49.66667 | 6.6 | 132.6 | 42.6 | 25 | 5.122222
30 | 0805 | 4.866667 | 72.5 | 3759.25 | 2.498667 | 2.388 | 3.895 | 0.85 | 2.694 | 2.6505 | 100 | 70 | 45.33333 | 8.933333 | 35.4 | 14.1 | 26 | 7.039394
30 | 0806 | 4.3 | 0 | 4999 | 2.521 | 2.401286 | 3.455 | 0.68 | 2.694 | 2.657 | 100 | 63 | 43 | 8.6 | 38.1 | 14.1 | 26 | 8.34697
30 | 0901 | 4.83 | 78 | 2361 | 2.45825 | 2.3596 | 5.731 | 0 | 2.643 | 0 | 99.5 | 68.5 | 42.75 | 6.925 | 24 | 20 | 23 | 16.46364
30 | 0902 | 4.45 | 95.5 | 2226.5 | 2.45 | 2.333462 | 5.7615 | 0 | 0 | 0 | 96 | 67 | 44 | 6.05 | 23.2 | 19.2 | 23 | 10.77273
30 | 0903 | 4.07 | 45 | 7380 | 2.4942 | 2.348143 | 7.485 | 0 | 0 | 0 | 98.8 | 71.6 | 44.6 | 6.26 | 23.6 | 19.6 | 23 | 26.73939
30 | 1001 | 5 | 0 | 0 | 2.4305 | 2.340875 | 3.688 | 0 | 0 | 0 | 100 | 84.5 | 59 | 9.2 | 25.9 | 2.8 | 33 | 9.153333
30 | 6004 | 5.625 | 0 | 0 | 2.32625 | 2.29525 | 1.469 | 1.178333 | 0 | 0 | 99.75 | 71.75 | 55.75 | 4.875 | 100.4 | 37.4 | 33 | 10.93704
30 | 7066 | 5.733333 | 0 | 0 | 2.429833 | 2.395586 | 3.10325 | 0.9441667 | 2.67 | 2.558 | 100 | 78.75 | 61.5 | 8.3625 | 109.8 | 34.2 | 33 | 2.859259
30 | 7075 | 4.875 | 0 | 0 | 2.4655 | 2.366312 | 3.87 | 1.095 | 2.643 | 0 | 100 | 74.25 | 52 | 5.45 | 158.1 | 30.1 | 33 | 3.072727
30 | 7076 | 6.45 | 0 | 0 | 2.42575 | 2.337147 | 3.568 | 0.93 | 2.623 | 0 | 100 | 88.5 | 63.5 | 10.5 | 306.6 | 50.4 | 33 | 2.083333
30 | 7088 | 5.225 | 0 | 0 | 2.46525 | 2.397564 | 2.944 | 0.862 | 2.67 | 0 | 100 | 76.5 | 58 | 7.575 | 105.4 | 35 | 32 | 4.659259
30 | 8129 | 5.8 | 0 | 0 | 2.408 | 2.347485 | 2.175667 | 1.064 | 2.584 | 0 | 100 | 80.5 | 60 | 7.4 | 86.4 | 18 | 27 | 15.67719
31 | 0902 | 4.3 | 81 | 2876 | 2.478 | 2.265889 | 9.1 | 0 | 0 | 2.589 | 100 | 84 | 47 | 6.8 | 38.7 | 14.7 | 21 | 0.2222222
31 | 1030 | 4.7 | 0 | 0 | 2.40725 | 2.343188 | 2.663 | 0 | 2.63 | 2.596 | 99 | 95 | 80.25 | 10 | 21.9 | 21.9 | 35 | 15.725
31 | 6700 | 5.15 | 0 | 0 | 2.404625 | 2.336969 | 2.70525 | 0.555 | 2.6186 | 2.597 | 99.625 | 94.125 | 75.75 | 7.125 | 73 | 73 | 35 | 19.6
31 | 7005 | 4.475 | 0 | 0 | 2.4715 | 2.417059 | 2.111 | 0.845 | 2.6355 | 2.593 | 97.25 | 71.5 | 59 | 7.675 | 37.8 | 10.6 | 33 | 6.493333
31 | 7017 | 5.2 | 0 | 0 | 2.4035 | 2.346 | 2.419 | 0 | 2.5 | 2.584 | 100 | 99 | 87.5 | 10.95 | 49.1 | 10.4 | 33 | 32.86667
31 | 7040 | 4.55 | 0 | 0 | 2.4425 | 2.396625 | 1.878 | 0 | 0 | 2.588 | 100 | 88 | 72 | 7.55 | 35.3 | 8.1 | 33 | 30.33333
31 | 7050 | 4.8375 | 0 | 0 | 2.444875 | 2.351482 | 4.038 | 0.73 | 2.615889 | 2.588 | 99.125 | 87.125 | 71.125 | 6.6875 | 92.8 | 22.8 | 33 | 11.22778
32 | 0103 | 4.6 | 58 | 3970 | 0 | 2.235316 | 8.775 | 1.098421 | 2.6 | 0 | 95 | 71 | 54 | 5.8 | 98.8 | 8.2 | 27 | 0.01666667
32 | 0104 | 4.706452 | 114.5 | 14557 | 2.443053 | 2.233026 | 9.855 | 0 | 2.6 | 2.489 | 96 | 73 | 62 | 5.6 | 150.3 | 21.9 | 30 | 0.9909091
32 | 0106 | 4.423077 | 65.5 | 3312.5 | 2.412947 | 2.222509 | 8.9675 | 0.9473684 | 2.6 | 2.456368 | 98 | 75 | 58 | 6 | 100 | 14.4 | 27 | 0.9060606
32 | 0107 | 2.5 | 0 | 0 | 0 | 2.250833 | 9.65 | 1.05 | 2.59 | 0 | 93 | 38 | 9 | 2.6 | 195.6 | 17.6 | 30 | 4.809091
32 | 0108 | 2.4 | 0 | 31369 | 2.495 | 2.246833 | 10.065 | 1.18 | 2.59 | 0 | 0 | 0 | 0 | 0 | 144.9 | 21 | 30 | 2.59697
32 | 0109 | 2.25 | 0 | 112184 | 2.502 | 2.23 | 10.375 | 0 | 2.59 | 0 | 94 | 42 | 9 | 2.7 | 99 | 14 | 30 | 3.681818
32 | 0110 | 3.596774 | 0 | 225634 | 2.44956 | 2.223333 | 8.3 | 0 | 2.6 | 2.459737 | 95 | 36 | 9 | 2.6 | 99.4 | 13.2 | 30 | 1.981818
32 | 0111 | 2.2 | 0 | 0 | 0 | 2.229316 | 8.875 | 0 | 2.6 | 0 | 96 | 39 | 9 | 2.6 | 97.6 | 8.2 | 30 | 0.6484848
32 | 0112 | 4.7 | 98.23077 | 8545.308 | 0 | 2.212947 | 9.268333 | 1.4 | 2.6 | 0 | 92.31579 | 68.31579 | 54 | 4.657895 | 96.4 | 9 | 17 | 1.266667
32 | 1020 | 4.4 | 0 | 0 | 2.481667 | 2.356679 | 4.934333 | 1.3625 | 2.63 | 0 | 99 | 79.75 | 64.5 | 6.925 | 93.3 | 60.4 | 33 | 14.19091
32 | 1021 | 4.5 | 0 | 0 | 2.4145 | 2.219 | 8.095 | 0 | 2.58 | 0 | 92 | 70.5 | 55 | 4.55 | 27.6 | 15.6 | 34 | 17.62222
32 | 2027 | 5.5 | 0 | 0 | 2.4 | 2.2685 | 3.612 | 0 | 2.62 | 2.414 | 97 | 76.5 | 54 | 10.05 | 67.1 | 24.7 | 32 | 6.9
32 | 7000 | 5.25 | 0 | 0 | 2.4275 | 2.2729 | 6.365 | 0 | 0 | 2.544 | 98 | 83 | 69.5 | 9.7 | 30.4 | 9.6 | 33 | 3.25
32 | AA01 | 4.44 | 0 | 0 | 2.532 | 2.369324 | 3.550143 | 0 | 2.61 | 0 | 98 | 81.5 | 55.5 | 7.75 | 141.5 | 53.5 | 3 | 0.01666667
32 | AA03 | 4.725 | 0 | 0 | 2.507 | 2.350171 | 3.710429 | 0 | 2.61 | 0 | 96 | 68 | 50 | 6 | 180.3 | 52.3 | 3 | 0.06111111
32 | AA59 | 5.192 | 0 | 0 | 2.423636 | 2.3615 | 2.0645 | 0 | 2.61 | 0 | 94.68182 | 70 | 53.54545 | 5.7 | 148.6 | 56.6 | 3 | 0.03333333
32 | AA61 | 4.3 | 0 | 0 | 2.528 | 2.379371 | 3.224 | 0 | 2.61 | 0 | 96 | 66 | 48 | 6 | 196.2 | 60.2 | 3 | 0.05714286
32 | AA62 | 4.275 | 0 | 0 | 2.531 | 2.476167 | 2.01625 | 0 | 2.61 | 0 | 95 | 67 | 48 | 5.8 | 185.3 | 49.3 | 4 | 0.08571429
33 | 1001 | 4.725 | 0 | 0 | 2.51775 | 2.331364 | 5.80875 | 1.26 | 2.7 | 2.639 | 85.75 | 61.25 | 42 | 3.425 | 309.3 | 67.1 | 26 | 7.305128
34 | 0502 | 4.966667 | 0 | 7927.5 | 2.6585 | 2.540288 | 4.6345 | 1.222857 | 2.92 | 2.844741 | 90 | 65 | 52 | 8.45 | 245.5 | 39.9 | 28 | 20.91212
34 | 0503 | 4.3 | 7 | 4900 | 2.637667 | 2.576665 | 4.48575 | 1.622632 | 2.92 | 0 | 98.66667 | 82 | 53.33333 | 6.933333 | 83.7 | 23.1 | 28 | 9.544444
34 | 0504 | 4.766667 | 8 | 3144 | 2.678333 | 2.540678 | 4.2605 | 1.389778 | 2.92 | 0 | 95 | 71.66667 | 54.66667 | 5.933333 | 85.5 | 22.1 | 17 | 7.633333
34 | 0506 | 4.444444 | 0 | 8687.667 | 0 | 2.523029 | 5.13 | 0 | 2.92 | 2.850444 | 0 | 0 | 0 | 0 | 40.8 | 20.8 | 19 | 2.230303
34 | 0507 | 4.794545 | 4 | 8183.237 | 2.695676 | 2.590734 | 3.81775 | 1.822333 | 2.92 | 2.870349 | 93.13514 | 70.56757 | 52.16216 | 7.024324 | 150 | 22 | 19 | 3.066667
34 | 0508 | 4.388136 | 5 | 11264.33 | 2.686837 | 2.562094 | 3.73425 | 1.791304 | 2.92 | 2.856732 | 92.55814 | 64.76744 | 47.76744 | 7.416279 | 89.7 | 23.1 | 17 | 5.983333
34 | 0559 | 4.533333 | 8 | 4943 | 2.643 | 2.572667 | 3.2175 | 1.94 | 2.92 | 0 | 97.66667 | 82 | 56.33333 | 6.4 | 100.6 | 19.6 | 33 | 6.109091
34 | 0560 | 6.133333 | 6 | 3780 | 2.642667 | 2.48363 | 7.545667 | 1.551875 | 2.92 | 0 | 100 | 93.33333 | 35.33333 | 2.466667 | 47.4 | 18.4 | 28 | 4.60303
34 | 0901 | 5.04 | 53.15 | 10815.25 | 2.6978 | 2.6115 | 3.409333 | 0 | 2.914 | 0 | 96.06667 | 82.93333 | 50.26667 | 5.54 | 40.3 | 6.4 | 26 | 0.8952381
34 | 0902 | 4.864286 | 73.76923 | 2129.25 | 2.708063 | 2.581765 | 4.6215 | 0 | 2.916 | 0 | 94.86667 | 78.26667 | 44.26667 | 4.913333 | 42.1 | 8.7 | 26 | 0.8047619
34 | 0903 | 4.903846 | 143.2143 | 1647.75 | 2.7045 | 2.583106 | 4.484667 | 0 | 2.916 | 0 | 94.91667 | 77.91667 | 43.58333 | 4.825 | 64.4 | 12.2 | 26 | 0.05714286
34 | 0960 | 4.621429 | 94.4 | 5665.5 | 2.708357 | 2.581278 | 4.784167 | 0 | 2.916 | 0 | 95.35714 | 78 | 45.14286 | 5.292857 | 41.5 | 8.7 | 26 | 0.6857143
34 | 0961 | 4.984615 | 51.73333 | 9585.667 | 2.70725 | 2.554667 | 5.635667 | 0 | 2.916 | 0 | 94.58333 | 79.58333 | 45.5 | 5.858333 | 41.3 | 9.4 | 26 | 2.147619
34 | 1003 | 6.416667 | 0 | 0 | 2.512667 | 2.391467 | 4.545333 | 1.45 | 2.695333 | 2.664667 | 94.83333 | 76.33333 | 52.16667 | 5.425 | 563.8 | 46 | 33 | 2.25
34 | 1011 | 4.637838 | 0 | 0 | 2.643581 | 2.559743 | 4.00825 | 1.5325 | 2.91375 | 2.806 | 96.32432 | 82.02703 | 62.05405 | 8.205405 | 81.7 | 19.5 | 35 | 8.666667
34 | 1030 | 4.817647 | 0 | 0 | 2.575167 | 2.480094 | 3.963429 | 1.73 | 2.71225 | 2.658 | 94.52941 | 79.58824 | 52.94118 | 5.158823 | 456.1 | 35.1 | 33 | 4.286667
34 | 1031 | 4.825 | 0 | 0 | 2.542286 | 2.414484 | 4.368 | 1.286667 | 2.76 | 2.634 | 94.5 | 76.5 | 53.25 | 4.675 | 38.6 | 16.6 | 35 | 2.446667
34 | 1033 | 5.275 | 0 | 0 | 2.64625 | 2.479821 | 5.353667 | 0.85 | 2.90125 | 2.799 | 98.5 | 84.75 | 57.5 | 6.975 | 712.1 | 12.1 | 34 | 14.15417
34 | 1034 | 5.01875 | 0 | 0 | 2.505313 | 2.39825 | 3.8395 | 0 | 2.6745 | 2.6235 | 98 | 80 | 54.5 | 5.5 | 35.1 | 9 | 35 | 8.646667
34 | 1638 | 4.5375 | 0 | 0 | 2.514187 | 2.3543 | 6.3395 | 0 | 2.6745 | 2.6215 | 97.5 | 78 | 53.75 | 4.975 | 16.6 | 9.2 | 34 | 1.84
34 | 6057 | 4.725 | 0 | 0 | 2.659 | 2.632 | 1.2865 | 0 | 2.9 | 2.877333 | 94.5 | 70.75 | 54.25 | 7.75 | 89.8 | 7.9 | 35 | 18.46667
35 | 0101 | 4.8 | 56 | 2793 | 2.39 | 2.205333 | 7.615 | 0.64 | 2.53 | 2.53 | 98 | 77 | 57 | 5.5 | 21.4 | 7.4 | 25 | 0.1148148
35 | 0503 | 4.915385 | 58 | 11584.35 | 2.431769 | 2.324123 | 4.782 | 0.75 | 2.32 | 2.563039 | 97.15385 | 74.15385 | 51.76923 | 7.023077 | 52.4 | 22.4 | 18 | 5.140741
35 | 0504 | 4.725 | 0 | 12401.75 | 2.49325 | 2.346478 | 2.80875 | 1.182188 | 2.32 | 2.6265 | 97 | 73.75 | 51.75 | 7.525 | 73.4 | 35.3 | 22 | 2.207407
35 | 0505 | 5.353125 | 42.3125 | 179175.5625 | 2.451562 | 2.339505 | 3.9855 | 1.17 | 2.32 | 2.571562 | 98.5625 | 79.53125 | 59.5625 | 7.28125 | 34.7 | 18.7 | 22 | 7.037037
35 | 0507 | 7 | 74 | 1722.5 | 2.2055 | 2.266356 | 4.29225 | 0.49 | 2.32 | 2.39 | 97 | 73.5 | 59 | 6.7 | 75.9 | 27.9 | 18 | 2.777778
35 | 0508 | 5.4 | 55 | 3314 | 2.243 | 2.369406 | 4.11 | 1.251818 | 2.412 | 2.43 | 98 | 77 | 59 | 7 | 67.4 | 31.4 | 22 | 0.5185185
35 | 0509 | 4.666667 | 41.33333 | 4571.667 | 2.503667 | 2.297873 | 4.070333 | 0 | 2.32 | 2.636667 | 97.66667 | 75 | 55.33333 | 7.066667 | 61.2 | 28.2 | 18 | 0.7208333
35 | 0801 | 7 | 87 | 1357.5 | 2.210667 | 2.004875 | 8.58 | 0.78 | 2.339 | 2.436667 | 96 | 74 | 58.66667 | 6.6 | 13.9 | 4.2 | 18 | 4.378431
35 | 0959 | 6.228125 | 38 | 18527.4 | 0 | 1.990875 | 0 | 0 | 2.302 | 0 | 96 | 68.2 | 44.8 | 7.02 | 61.3 | 22.3 | 27 | 0.2666667
35 | 1002 | 5.3 | 0 | 0 | 2.4145 | 2.344667 | 4.0835 | 0 | 0 | 2.4535 | 100 | 77.83333 | 53.83333 | 7.5 | 65.1 | 15.9 | 33 | 1.58
35 | 1003 | 5.9 | 0 | 0 | 2.4445 | 2.287167 | 6.437 | 0 | 0 | 2.535 | 100 | 77 | 60.5 | 10.2 | 99.6 | 14.6 | 32 | 12.84
35 | 1005 | 5.3 | 0 | 0 | 2.4145 | 2.356667 | 2.395 | 0 | 0 | 2.581 | 100 | 80 | 61 | 6.05 | 51 | 26.1 | 33 | 0.05238095
35 | 1022 | 5.55 | 0 | 0 | 2.444 | 2.349333 | 3.868 | 0 | 2.653 | 2.582 | 100 | 83.5 | 63.5 | 8 | 16.9 | 6.3 | 33 | 0.1916667
35 | 1112 | 5.05 | 0 | 0 | 2.577 | 2.411571 | 6.3795 | 1.413333 | 0 | 2.729 | 100 | 80 | 63.5 | 7.75 | 12.6 | 6.2 | 27 | 2.269231
35 | 2007 | 4.666667 | 0 | 0 | 2.4455 | 2.273939 | 5.037333 | 0.88 | 2.541 | 2.518 | 98.83333 | 73.83333 | 53.5 | 7.416667 | 52.8 | 23.4 | 33 | 2.5
35 | 2118 | 4.6 | 0 | 0 | 2.463667 | 2.364455 | 3.739333 | 0 | 2.577 | 2.618 | 91.4 | 66.4 | 46 | 5.74 | 275.6 | 14.8 | 33 | 10.75
35 | 6033 | 5.183333 | 0 | 0 | 2.398667 | 2.223333 | 6.398667 | 0 | 2.569 | 2.5295 | 100 | 80.16667 | 56.66667 | 5.366667 | 94.3 | 35.8 | 35 | 11.87949
35 | 6035 | 5.15 | 0 | 0 | 2.463 | 2.369461 | 3.961667 | 0 | 0 | 2.606 | 99.83333 | 77.66667 | 57.16667 | 7.5 | 46.4 | 15.8 | 33 | 5.566667
35 | 6401 | 5.375 | 0 | 0 | 2.47175 | 2.3435 | 5.1785 | 0 | 2.455 | 2.5515 | 98.75 | 79.5 | 57.75 | 8.5 | 20.2 | 8.2 | 35 | 15.40833
35 | AA01 | 3.98 | 0 | 0 | 2.495 | 2.368882 | 5.098 | 0 | 2.601 | 0 | 95 | 62 | 34.5 | 6 | 49.4 | 25.4 | 4 | 0.6857143
35 | AA02 | 4.780645 | 0 | 0 | 2.437737 | 2.339443 | 4.9315 | 0 | 2.601 | 0 | 98.10526 | 75.05263 | 48.57895 | 6.078947 | 47.4 | 23.4 | 4 | 0.1047619
35 | AA03 | 4.15 | 0 | 0 | 2.48 | 2.3615 | 4.81325 | 0 | 2.601 | 0 | 100 | 64 | 37 | 5.5 | 48.7 | 24.7 | 5 | 1.190476
35 | AA61 | 4.6 | 0 | 0 | 2.43221 | 2.339022 | 4.977143 | 0 | 2.601 | 0 | 97.47368 | 71.47368 | 46.52632 | 5.705263 | 48.5 | 22.5 | 4 | 0.3523809
35 | AA62 | 3.95 | 0 | 0 | 2.479 | 2.340692 | 5.4395 | 0 | 2.601 | 0 | 96 | 66 | 42 | 5.3 | 49 | 23 | 5 | 4.738095
36 | 0801 | 6.35 | 51.33333 | 5592 | 2.442929 | 2.264812 | 7.233833 | 0.765 | 2.677 | 2.625 | 91 | 85.5 | 68.5 | 4 | 181.4 | 5 | 28 | 0.5240741
36 | 0802 | 5.38 | 45.81818 | 7626.154 | 2.470907 | 2.299256 | 7.421778 | 1.441429 | 2.663333 | 2.628 | 88.2 | 73.1 | 56.5 | 3.06 | 173.6 | 7.6 | 22 | 0.7212121
36 | 0859 | 6.25 | 40.875 | 6865.125 | 2.475125 | 2.287125 | 7.16 | 0.85 | 2.663333 | 2.64375 | 92.625 | 80.25 | 63.75 | 5.125 | 175 | 6.5 | 28 | 0.18
36 | 1008 | 6.125 | 0 | 0 | 2.46175 | 2.28125 | 7.3225 | 0 | 0 | 2.6345 | 100 | 96.75 | 72 | 6.55 | 46.9 | 3.5 | 34 | 16.33333
36 | 1011 | 4.92 | 0 | 0 | 2.4458 | 2.339794 | 6.13775 | 1.096 | 2.614 | 2.638 | 94.66667 | 80.33333 | 59.75 | 7.05 | 54.2 | 24 | 33 | 0.775
36 | 1643 | 5.166667 | 0 | 0 | 2.5485 | 2.312241 | 8.503 | 0 | 0 | 2.7152 | 97.33333 | 82.22222 | 54.22222 | 5.082353 | 108.5 | 16.1 | 32 | 19.52381
36 | 1644 | 4.86087 | 0 | 0 | 2.51263 | 2.402113 | 5.866667 | 0.53 | 0 | 2.874 | 96.41304 | 83.91304 | 59.76087 | 5.082609 | 269.9 | 9.5 | 34 | 11.50952
37 | 0801 | 5.84 | 0 | 0 | 2.3512 | 2.184025 | 6.8015 | 0.726 | 2.5065 | 0 | 99 | 88.2 | 69.2 | 4.8 | 12.5 | 3.8 | 26 | 0.1428571
37 | 0802 | 5.483333 | 0 | 84986.56 | 2.3612 | 2.162987 | 9.533667 | 0.782 | 2.484 | 2.571167 | 90.1 | 75.3 | 57.9 | 4.27 | 18.4 | 6.9 | 27 | 0.05476191
37 | 0859 | 5.8 | 0 | 0 | 2.368 | 2.161625 | 9.07 | 0 | 2.564 | 0 | 100 | 95 | 75 | 4.4 | 7.8 | 1.4 | 26 | 0.2
37 | 0901 | 5.997917 | 25 | 16417 | 2.528417 | 2.363771 | 6.507 | 0 | 2.735667 | 0 | 100 | 98.60417 | 78.20833 | 6.877083 | 15.8 | 5.4 | 25 | 1.113333
37 | 0902 | 5.78125 | 0 | 0 | 2.476333 | 2.339771 | 5.434667 | 0 | 2.642 | 0 | 100 | 84.11905 | 53.61905 | 6.285714 | 15.5 | 5.3 | 22 | 3.226667
37 | 0903 | 5.633333 | 0 | 0 | 2.460917 | 2.333833 | 5.266667 | 0 | 2.642 | 0 | 100 | 81.5625 | 57.45833 | 6.327083 | 15.7 | 5.3 | 22 | 0.78
37 | 1006 | 5.066667 | 0 | 0 | 2.441667 | 2.269286 | 7.841 | 1.003333 | 2.6575 | 2.622 | 96.4 | 88.5 | 65.6 | 5.51 | 57.7 | 29.5 | 33 | 0.2875
37 | 1024 | 5.357143 | 0 | 0 | 2.552625 | 2.378786 | 6.84525 | 0.84 | 2.86925 | 2.745333 | 98.73333 | 85.33333 | 69.53333 | 4.626667 | 146.1 | 14.1 | 33 | 12.54167
37 | 1028 | 5.8 | 0 | 0 | 2.45825 | 2.306605 | 6.118 | 0.9125 | 2.643667 | 2.60675 | 93.75 | 70.75 | 56 | 4.1 | 22.1 | 5.9 | 26 | 10.34444
37 | 1030 | 0 | 0 | 0 | 2.496 | 2.3123 | 6.793 | 0 | 2.642 | 2.60425 | 84.5 | 60.25 | 45.25 | 2.2 | 8.7 | 4 | 33 | 2.333333
37 | 1040 | 5.816667 | 0 | 0 | 2.520333 | 2.3848 | 6.127667 | 1.215 | 2.721 | 2.74 | 97.83333 | 85.33333 | 66.66667 | 4.866667 | 41.1 | 12.3 | 35 | 3.16
37 | 1352 | 6.016667 | 0 | 0 | 2.491333 | 2.335778 | 4.768667 | 0.945 | 2.7425 | 2.643333 | 99.5 | 85.83333 | 65 | 4.383333 | 55.9 | 31.1 | 35 | 9.637037
37 | 1645 | 4.745 | 0 | 0 | 2.45595 | 2.350563 | 5.4952 | 1.21 | 2.649 | 2.601333 | 98.375 | 87.25 | 66.625 | 6.975 | 67 | 34.6 | 34 | 3.70303
37 | 1801 | 5.6 | 0 | 0 | 2.539875 | 2.366033 | 6.436 | 1.3275 | 2.75975 | 2.6795 | 97.625 | 81.25 | 63.5 | 5.5 | 108.3 | 48.3 | 33 | 1.120833
37 | 1802 | 5.54 | 0 | 0 | 2.4244 | 2.319765 | 4.52 | 1.09 | 2.653333 | 2.624 | 97.8 | 78 | 62 | 5.66 | 52.2 | 19.4 | 34 | 12.09444
37 | 1803 | 5.683333 | 0 | 0 | 2.58825 | 2.402083 | 7.01275 | 0 | 2.8195 | 2.725333 | 98.125 | 86.5 | 64.625 | 6.0125 | 246.7 | 27.1 | 35 | 13.3625
37 | 1814 | 5.12 | 0 | 0 | 2.6107 | 2.473143 | 6.1658 | 1.268 | 0 | 2.7065 | 97.6 | 80.8 | 61.8 | 9.51 | 566.8 | 22.6 | 35 | 21.98148
37 | 1817 | 5.2 | 0 | 0 | 2.539667 | 2.356089 | 6.7648 | 0.895 | 2.7606 | 2.66325 | 99.66667 | 84.88889 | 57.33333 | 5.566667 | 117.1 | 45.1 | 33 | 2.441667
37 | 1992 | 5.085714 | 0 | 0 | 2.565143 | 2.443675 | 4.445 | 1.44625 | 2.729 | 2.659 | 99.42857 | 88.14286 | 62.28571 | 6.714286 | 171.3 | 41.7 | 32 | 2.436667
37 | 2819 | 5.525 | 0 | 0 | 2.40325 | 2.355956 | 2.5026 | 1.24 | 2.7092 | 2.63125 | 98.75 | 85 | 65.25 | 5.3625 | 99.3 | 31.7 | 36 | 14.75
37 | 2824 | 4.825 | 0 | 0 | 2.4905 | 2.368033 | 5.1985 | 1.0875 | 2.652 | 2.6015 | 99.75 | 86.75 | 61.25 | 5.7875 | 53 | 29.4 | 32 | 15.80667
37 | 2825 | 4.575 | 0 | 0 | 2.66125 | 2.4775 | 6.889 | 0 | 2.8655 | 2.745 | 98.25 | 76.25 | 56.75 | 6.5 | 21.6 | 9.2 | 35 | 33.34444
37 | A960 | 4.9 | 18.33333 | 88816.67 | 2.4525 | 2.226571 | 9.204 | 0 | 0 | 0 | 100 | 87.83333 | 41.16667 | 4.816667 | 39.1 | 15.3 | 18 | 0.9166667
37 | A962 | 5.697826 | 33.16667 | 146716.7 | 2.446917 | 2.281812 | 6.748 | 0 | 0 | 0 | 100 | 86.64583 | 47.79167 | 2.95 | 37.3 | 14.3 | 18 | 0.09166667
37 | A963 | 5.0875 | 29.33333 | 68701.67 | 2.478417 | 2.3535 | 5.1155 | 0 | 0 | 0 | 100 | 97.6875 | 65.16667 | 7.9125 | 38.7 | 12.3 | 18 | 0.09166667
37 | A964 | 4.989583 | 38 | 158870 | 2.479 | 2.323896 | 6.257 | 0 | 0 | 0 | 99.58333 | 80.0625 | 43.4375 | 4.375 | 39.3 | 11.5 | 18 | 0.4
37 | A965 | 5.187234 | 21.83333 | 158951.7 | 2.4755 | 2.275298 | 8.087333 | 0 | 0 | 0 | 99.76087 | 90 | 47.80435 | 5.167391 | 38.4 | 12 | 17 | 0.09166667
38 | 2001 | 6.3 | 0 | 0 | 2.4095 | 2.339 | 3.62 | 0 | 2.493 | 2.516 | 100 | 82.5 | 68 | 5.3 | 23.2 | 5 | 35 | 33.28333
39 | 0111 | 4.916364 | 33.83784 | 13964.65 | 2.488857 | 2.218542 | 10.5444 | 1.1 | 0 | 2.526919 | 87.30233 | 65 | 42.72093 | 5.858139 | 52.3 | 17.8 | 19 | 1.983333
39 | 0112 | 2 | 0 | 34959 | 2.632 | 2.251094 | 9.798 | 1.344324 | 0 | 0 | 0 | 0 | 0 | 0 | 39.5 | 7.9 | 18 | 0.025
39 | 0901 | 5.965217 | 49.53846 | 3245 | 2.464818 | 2.291089 | 10.517 | 0 | 0 | 2.499 | 92.9 | 66.76667 | 45 | 5.163333 | 112.4 | 12.8 | 28 | 0.1649123
39 | 0902 | 5.498214 | 52.85714 | 1512.526 | 2.507237 | 2.386576 | 7.95325 | 0.9516667 | 0 | 2.523 | 94.23684 | 72.5 | 55.07895 | 4.628947 | 52.6 | 8.4 | 17 | 4.976667
39 | 0903 | 5.5175 | 97.9 | 11647 | 2.455875 | 2.302821 | 9.8125 | 0 | 0 | 0 | 98.375 | 72.25 | 50.08333 | 5.8875 | 51.4 | 7.8 | 29 | 1.073333
39 | 4018 | 4.87 | 0 | 0 | 2.5245 | 2.410556 | 4.064 | 1 | 2.6715 | 0 | 99 | 85.1 | 58.5 | 5.8 | 62.4 | 6.4 | 20 | 14.15238
39 | 5010 | 4.95 | 0 | 0 | 2.4335 | 2.346714 | 3.811 | 0 | 2.634 | 2.6315 | 97.5 | 70 | 51.5 | 4.8 | 64.6 | 9.4 | 33 | 6.85
39 | 7021 | 5.283333 | 0 | 0 | 2.547167 | 2.400333 | 5.749667 | 0.51 | 2.719 | 2.68 | 99.33333 | 76.33333 | 49.66667 | 9.033333 | 37.3 | 7.3 | 35 | 14.06667
39 | A803 | 4.75 | 0 | 15785.5 | 2.46625 | 2.270187 | 7.9575 | 0 | 0 | 2.56 | 97.75 | 74 | 46 | 6.475 | 60.3 | 4.2 | 17 | 1.838095
39 | A804 | 4.7 | 0 | 14419.5 | 2.466 | 2.23725 | 9.283 | 0 | 0 | 2.54 | 98 | 69 | 44.5 | 7.05 | 59.9 | 6.9 | 17 | 3.1125
40 | 0114 | 4.2 | 43 | 1380 | 2.48 | 2.373125 | 4.565 | 0 | 2.637 | 2.66 | 100 | 76 | 56 | 3.5 | 99.5 | 25.1 | 27 | 5.761905
40 | 0115 | 4.6 | 37.2381 | 1516.714 | 2.437 | 2.366746 | 4.6345 | 1.17 | 2.637 | 2.642 | 85 | 59 | 44 | 7.6 | 506.6 | 23.6 | 27 | 1.678571
40 | 0116 | 5 | 30.90476 | 2242.81 | 2.459857 | 2.337429 | 5.16125 | 1.05 | 2.637 | 2.640952 | 92 | 66.85714 | 49.14286 | 5.680952 | 180.2 | 13.1 | 27 | 3.664286
40 | 0117 | 3.7 | 37.33333 | 1531.667 | 2.521 | 2.330985 | 6.643333 | 0.935 | 2.637 | 2.66 | 86 | 55 | 41 | 5.3 | 288.5 | 24.2 | 25 | 0.897619
40 | 0119 | 2.8 | 40 | 1536.5 | 0 | 2.328333 | 8.268333 | 0.66 | 2.637 | 0 | 90 | 32 | 10 | 3.5 | 287.6 | 22.7 | 27 | 5.669048
40 | 0120 | 2 | 0 | 105515 | 2.504 | 2.281417 | 9.277667 | 0.93 | 2.637 | 0 | 0 | 0 | 0 | 0 | 404 | 14.9 | 27 | 10.77381
40 | 0121 | 3.578947 | 41 | 135291.2 | 2.496263 | 2.2985 | 10.215 | 0 | 2.637 | 2.62 | 100 | 82 | 63 | 4.1 | 227 | 12.8 | 27 | 8.17381
40 | 0122 | 3.185185 | 56.8 | 2072.143 | 2.49381 | 2.316528 | 8.21125 | 0 | 0 | 2.605238 | 81.59259 | 40.2963 | 27.59259 | 4.377778 | 102.4 | 8.8 | 25 | 0.8296297
40 | 0123 | 2.8 | 58 | 48235.63 | 2.522316 | 2.320743 | 7.988 | 0 | 2.637 | 2.66 | 79.94737 | 39.57895 | 29.63158 | 3.473684 | 193.4 | 22.1 | 27 | 5.611905
40 | 0502 | 5.43375 | 37.41176 | 90849.22 | 2.431269 | 2.341 | 8.113 | 1.08 | 2.637 | 2.571333 | 96.52113 | 85.07042 | 72.46479 | 8.528169 | 61.2 | 23.2 | 26 | 15.66905
40 | 0503 | 3.625 | 110.5 | 2835 | 2.5235 | 2.255283 | 9.7518 | 0 | 2.637 | 2.5865 | 93.25 | 64.75 | 37 | 5.525 | 69.6 | 31.6 | 26 | 3.128571
40 | 0504 | 5.3 | 65.4375 | 12196.09 | 2.451333 | 2.284266 | 8.566375 | 0 | 2.637 | 2.539421 | 94.2069 | 82.06897 | 72.86207 | 11.14598 | 61.7 | 32.5 | 26 | 2.785714
40 | 0505 | 4.655556 | 29 | 37908.25 | 2.4544 | 2.242048 | 9.2685 | 0 | 2.637 | 2.5885 | 99.85714 | 88 | 71.71429 | 11.07143 | 60.7 | 24.7 | 26 | 6.004762
40 | 0507 | 3.4 | 34 | 2086 | 2.523 | 2.223959 | 9.667857 | 0.78 | 2.637 | 2.626 | 88.5 | 57 | 42.5 | 5.4 | 71.9 | 35.5 | 26 | 2.566667
40 | 0508 | 3.7 | 34 | 3477 | 2.515 | 2.19865 | 10.2924 | 0 | 2.637 | 2.635 | 88 | 49 | 34 | 4.9 | 67.7 | 30.4 | 26 | 1.908889
40 | 0509 | 5.25 | 54 | 2563 | 2.479 | 2.237339 | 12.24667 | 1.035 | 2.637 | 0 | 93.5 | 82.5 | 73.5 | 10 | 55.2 | 21.6 | 26 | 4.661905
40 | 0603 | 5.5 | 43 | 5249 | 2.429 | 2.26825 | 6.618 | 0 | 0 | 0 | 100 | 92 | 64 | 5 | 122 | 12 | 33 | 15.46389
40 | 0604 | 5.5 | 43 | 5428 | 2.429 | 2.23225 | 8.103 | 0 | 0 | 0 | 100 | 92 | 64 | 5 | 107.8 | 7.8 | 33 | 18.58333
40 | 0606 | 5.5 | 43 | 5428 | 2.429 | 2.2325 | 8.09 | 0 | 0 | 0 | 100 | 92 | 64 | 5 | 104.4 | 8.8 | 33 | 18.91111
40 | 0607 | 5.5 | 43 | 5428 | 2.43 | 2.269107 | 7.83 | 0.975 | 2.66 | 0 | 100 | 92 | 64 | 5 | 205.2 | 30.2 | 26 | 5.009091
40 | 0608 | 4.268421 | 43 | 274719.5 | 2.472684 | 2.29276 | 8.637 | 0 | 0 | 2.562444 | 99.57895 | 87.10526 | 58.47368 | 6.584211 | 80.3 | 15.2 | 33 | 13.06111
40 | 1015 | 3.35 | 0 | 0 | 2.512 | 2.444667 | 3.34 | 0 | 0 | 2.632 | 80 | 56.5 | 40.5 | 6.25 | 9.5 | 1.4 | 32 | 11.80476
40 | 1017 | 4.925 | 0 | 0 | 2.45475 | 2.311429 | 5.4425 | 0 | 0 | 2.618 | 96.5 | 76 | 56.25 | 4.275 | 9.4 | 1.7 | 32 | 7.9
40 | 4086 | 4.9 | 0 | 0 | 2.4495 | 2.344444 | 1.7725 | 0.825 | 0 | 0 | 95 | 78.33333 | 60.33333 | 7 | 55 | 23 | 35 | 14.76061
40 | 4087 | 4.666667 | 0 | 0 | 2.476833 | 2.361291 | 4.482333 | 1.495 | 0 | 2.648 | 96 | 78.83333 | 61.66667 | 6.933333 | 31.1 | 7.3 | 35 | 0.4666667
40 | 4088 | 4.433333 | 0 | 0 | 2.473 | 2.335857 | 6.781 | 0 | 0 | 2.587 | 94.33333 | 78 | 61 | 8.366667 | 36.6 | 9 | 35 | 13.78889
40 | 4154 | 4.3125 | 0 | 0 | 2.497062 | 2.296964 | 8.1805 | 0.685 | 2.637 | 2.6375 | 98.1875 | 86.75 | 72.3125 | 5.95625 | 69.2 | 34.9 | 34 | 5.82619
40 | 4163 | 4.264706 | 0 | 0 | 2.507118 | 2.385409 | 5.077667 | 1.5 | 0 | 2.615 | 94.05882 | 69.76471 | 52 | 6.311765 | 67.5 | 16.5 | 34 | 5.007407
40 | 4164 | 4.42 | 0 | 0 | 2.4942 | 2.402111 | 4.781 | 0 | 0 | 2.65475 | 95 | 80.66667 | 64.5 | 5.583333 | 38.6 | 15.8 | 33 | 28.10952
40 | 4165 | 4.207143 | 0 | 0 | 2.501231 | 2.364176 | 5.644 | 1.5875 | 0 | 2.616 | 95.92857 | 80.78571 | 62 | 6.435714 | 8.2 | 2.7 | 34 | 5.194872
40 | 6010 | 5.0875 | 0 | 0 | 2.420875 | 2.262812 | 6.43075 | 0 | 2.54525 | 2.55575 | 91.375 | 77.375 | 58.125 | 8.475 | 205.5 | 13.4 | 35 | 43.36
40 | 7024 | 4.75 | 0 | 0 | 2.47 | 2.3455 | 5.04 | 0 | 2.6405 | 2.603 | 100 | 98 | 68.5 | 5.9 | 18.3 | 3.8 | 35 | 37.84167
40 | AA01 | 5.688889 | 0 | 0 | 2.444077 | 2.336783 | 6.31225 | 0 | 2.667 | 0 | 98.8 | 89.4 | 76.6 | 9.073333 | 42.2 | 18.2 | 6 | 23.35238
40 | AA02 | 4.275 | 0 | 0 | 2.549 | 2.332667 | 8.70025 | 0 | 2.667 | 0 | 100 | 88 | 71 | 4.3 | 45.4 | 21.4 | 5 | 20.59048
40 | AA03 | 4.870588 | 0 | 0 | 2.462455 | 2.355893 | 4.464857 | 0 | 2.667 | 0 | 99.45455 | 89.54545 | 74.09091 | 7.009091 | 44 | 20 | 4 | 28.21429
40 | AA61 | 5 | 0 | 0 | 2.47 | 2.410667 | 1.97475 | 0 | 2.667 | 0 | 100 | 82 | 62 | 5.8 | 44.5 | 20.5 | 5 | 34.37619
40 | AA62 | 4.770588 | 0 | 0 | 2.454182 | 2.36492 | 4.71625 | 0 | 2.667 | 0 | 100 | 92.27273 | 74.54545 | 7.081818 | 45.1 | 21.1 | 4 | 0.06190476
40 | AA63 | 5.775 | 0 | 0 | 2.448 | 2.230583 | 8.55675 | 0 | 2.65 | 0 | 98 | 66 | 27 | 6.3 | 45.6 | 21.6 | 5 | 1.047619
41 | 2002 | 4.375 | 0 | 0 | 2.4835 | 2.40495 | 3.764 | 1.105 | 2.785 | 0 | 95.75 | 58 | 33 | 6.25 | 55.1 | 8.1 | 34 | 3.685185
41 | 7018 | 5.75 | 0 | 0 | 2.41775 | 2.31925 | 6.8475 | 1.08 | 2.47 | 2.597 | 96.5 | 63.25 | 39.5 | 5.825 | 656 | 24.5 | 33 | 5.883333
41 | 7019 | 6.05 | 0 | 0 | 2.455 | 2.40325 | 2.108 | 0 | 0 | 0 | 100 | 92 | 59 | 6.6 | 58.1 | 2.1 | 32 | 28.58333
41 | 7025 | 5.55 | 0 | 0 | 2.488 | 2.322429 | 6.806 | 0 | 0 | 0 | 99.5 | 77 | 52 | 7.05 | 36.6 | 13.2 | 33 | 11.7
41 | AA02 | 5.45 | 0 | 0 | 2.567 | 2.365515 | 6.18875 | 0 | 2.754 | 0 | 100 | 89 | 66.25 | 8.925 | 120.3 | 22.3 | 7 | 0.1125
41 | AA03 | 5.95 | 0 | 0 | 2.555 | 2.393525 | 4.8995 | 0 | 2.754 | 0 | 100 | 88.25 | 67.5 | 9.55 | 39.7 | 21.7 | 7 | 0.025
41 | AA59 | 5.95 | 0 | 0 | 2.548 | 2.364279 | 4.51375 | 0 | 2.754 | 0 | 99.25 | 84.5 | 61 | 8.875 | 40.1 | 22.1 | 7 | 0.275
41 | AA60 | 4.4625 | 0 | 0 | 2.573143 | 2.372412 | 6.725167 | 0 | 2.754 | 0 | 100 | 89.75 | 69 | 9.175 | 39.6 | 21.6 | 7 | 0.04583333
42 | 1597 | 5.1225 | 0 | 0 | 2.468071 | 2.344989 | 5.78275 | 0.735 | 0 | 2.579 | 92.92857 | 71.85714 | 48.28571 | 5.125 | 230.7 | 79.5 | 35 | 20.91667
42 | 1599 | 5.475 | 0 | 0 | 2.56975 | 2.38775 | 7.2185 | 0 | 2.749 | 2.712 | 94 | 73.75 | 47.75 | 5.55 | 64.2 | 36 | 33 | 1.076667
42 | 1605 | 5.616667 | 0 | 0 | 2.467 | 2.396207 | 2.982 | 1.16375 | 2.649 | 2.61675 | 94.75 | 80.47222 | 55.77778 | 6.266667 | 78.3 | 29.7 | 33 | 7.320833
42 | 1608 | 6 | 0 | 0 | 2.547 | 2.377083 | 6.9075 | 0 | 2.784 | 2.73 | 95.75 | 80.25 | 56 | 4.85 | 46.5 | 15 | 35 | 1.311111
42 | 1610 | 5.55 | 0 | 0 | 2.53275 | 2.366833 | 7.4575 | 0 | 0 | 2.71425 | 91.75 | 78 | 52.25 | 5 | 17.9 | 4.5 | 33 | 9.755555
42 | 1613 | 4.85 | 0 | 0 | 2.57575 | 2.409417 | 7.615 | 0 | 2.761 | 2.746 | 93.75 | 76.75 | 54.75 | 6.625 | 158.5 | 3.7 | 32 | 14.68889
42 | 1614 | 5.416667 | 0 | 0 | 2.530167 | 2.429417 | 4.8575 | 0 | 2.725333 | 2.71 | 98 | 85.33333 | 57.83333 | 6.3 | 100.7 | 25.7 | 32 | 14.6
42 | 1618 | 5.6125 | 0 | 0 | 2.493 | 2.392133 | 5.7455 | 0 | 2.635 | 0 | 93.625 | 75.125 | 56.75 | 6.25 | 437.4 | 10.2 | 32 | 7
42 | 1691 | 5.3 | 0 | 0 | 2.46425 | 2.378917 | 3.436 | 0 | 0 | 2.599 | 92.75 | 73 | 48.75 | 4.575 | 71 | 8.2 | 32 | 12.68889
42 | 7025 | 5.45 | 0 | 0 | 2.479 | 2.389364 | 3.426 | 0 | 2.706 | 2.670667 | 98 | 77 | 51 | 4.4 | 87.6 | 3.9 | 33 | 19.93333
42 | 7037 | 5.016667 | 0 | 0 | 2.553833 | 2.417455 | 5.286 | 1.19 | 2.709 | 2.7224 | 98.7 | 86.1 | 60.1 | 6.725 | 75 | 19.8 | 32 | 15
44 | 7401 | 6.1 | 0 | 0 | 2.4885 | 2.411538 | 4.6025 | 0 | 2.634 | 0 | 100 | 87.5 | 62 | 8.5 | 771 | 18.6 | 32 | 10.55556
45 | 1024 | 5.45 | 0 | 0 | 2.4335 | 2.245 | 7.893 | 0 | 2.649 | 2.616 | 100 | 92.5 | 67 | 3.55 | 32 | 8 | 33 | 1.905128
45 | 1025 | 5.95 | 0 | 0 | 2.38 | 2.336 | 1.773 | 1.27 | 2.65 | 2.6355 | 100 | 94.66667 | 73.33333 | 3.833333 | 21.4 | 4.8 | 26 | 2.05
45 | 7019 | 5.1 | 0 | 0 | 2.513 | 2.334 | 7.124 | 0 | 2.76 | 2.678 | 100 | 93 | 57 | 6 | 9.6 | 2.7 | 33 | 12.41667
46 | 0603 | 5 | 0 | 9516 | 2.439 | 2.316875 | 5.0065 | 0 | 0 | 2.6065 | 89 | 69 | 52 | 7.05 | 129.8 | 37.8 | 25 | 18.81905
46 | 0604 | 5.15 | 0 | 16144 | 2.4405 | 2.31675 | 5.0695 | 0 | 0 | 2.603 | 89.5 | 73 | 57 | 7.55 | 93.1 | 25.3 | 25 | 24.65238
46 | 0608 | 5.4 | 0 | 8929.5 | 2.4435 | 2.327 | 4.764 | 0 | 0 | 2.6095 | 90.5 | 74 | 57 | 7.55 | 167.9 | 53.6 | 25 | 5.383333
46 | 0803 | 5.7 | 0 | 1515 | 2.437 | 2.310625 | 4.235 | 0.68 | 2.623 | 2.573 | 100 | 78 | 59 | 4.3 | 27 | 11.6 | 26 | 12.85641
46 | 0804 | 5.4 | 0 | 2710.5 | 2.4505 | 2.330375 | 4.13 | 0.52 | 2.623 | 2.588 | 100 | 78.5 | 59 | 4.4 | 40.5 | 16.5 | 26 | 9.615151
46 | 0859 | 2.1 | 0 | 0 | 0 | 2.316875 | 4.883 | 0.58 | 2.623 | 0 | 99 | 93 | 81 | 16.3 | 65 | 17.5 | 26 | 12.96364
46 | 7049 | 6.566667 | 0 | 0 | 2.377667 | 2.299556 | 3.3295 | 0 | 2.53 | 2.5385 | 100 | 95 | 76.66667 | 6.833333 | 78.4 | 23.4 | 33 | 42.85556
46 | 9106 | 4.88 | 0 | 0 | 2.485857 | 2.298357 | 7.272 | 0 | 2.5925 | 2.57825 | 100 | 88 | 71.4 | 12.1 | 75 | 42.5 | 33 | 28.11667
46 | 9187 | 5.2 | 0 | 0 | 0 | 2.201625 | 0 | 0 | 2.526 | 2.4465 | 99.75 | 73.25 | 54 | 6.75 | 637.9 | 16.9 | 27 | 10
46 | 9197 | 5.533333 | 0 | 0 | 2.4175 | 2.251708 | 6.863333 | 0.7 | 2.55 | 2.515 | 99.83333 | 82.83333 | 65.33333 | 5.4 | 155.3 | 50.3 | 35 | 25.98667
47 | 0603 | 5.5 | 34 | 9708 | 2.327 | 2.288571 | 6.188 | 0 | 0 | 2.54 | 100 | 90 | 66 | 0.1 | 37.4 | 4.4 | 28 | 1.685714
47 | 0606 | 3.9 | 39 | 49833 | 2.536 | 2.300286 | 5.6215 | 0 | 0 | 2.59 | 71 | 54 | 28 | 0.1 | 71 | 4.2 | 29 | 2.819048
47 | 0661 | 5.4 | 37 | 9474 | 2.344 | 2.303714 | 6.721 | 0 | 0 | 2.54 | 100 | 90 | 69 | 0.1 | 39.5 | 8.3 | 29 | 0.02380952
47 | 0662 | 4.4 | 40 | 8260 | 2.324 | 2.296 | 8.5 | 0 | 0 | 2.53 | 100 | 86 | 64 | 0.1 | 39.6 | 8.6 | 29 | 0.01904762
47 | 1023 | 4.576923 | 0 | 0 | 2.5165 | 2.398811 | 4.165667 | 0 | 2.6925 | 2.625 | 87.15385 | 68.46154 | 52 | 7.346154 | 92.1 | 31.6 | 35 | 3.740741
47 | 1028 | 4.325 | 0 | 0 | 2.559 | 2.416417 | 5.479 | 0 | 2.746 | 2.712 | 90.75 | 64.75 | 47 | 7.3 | 35.3 | 17.5 | 33 | 3.839394
47 | 1029 | 4.35 | 0 | 0 | 2.50175 | 2.352833 | 5.948 | 0 | 2.67 | 2.6175 | 86 | 75.25 | 46 | 8.25 | 67.5 | 10.5 | 35 | 7.363636
47 | 2001 | 5.2 | 0 | 0 | 2.429375 | 2.319682 | 3.74975 | 1.855 | 2.712333 | 2.585667 | 93.33333 | 82 | 63 | 5.716667 | 100.4 | 73.4 | 32 | 7.518182
47 | 2008 | 4.03 | 0 | 0 | 2.4655 | 2.28348 | 4.6282 | 1.155 | 2.598 | 2.598333 | 81.75 | 64.25 | 45.5 | 6.05 | 67 | 39.1 | 33 | 3.846667
47 | 3104 | 5.6 | 0 | 0 | 2.481 | 2.284 | 7.94 | 0 | 2.65 | 2.632 | 100 | 88 | 65 | 9.2 | 212 | 2.6 | 35 | 5.441667
47 | 3108 | 4.525 | 0 | 0 | 2.524 | 2.363667 | 5.059 | 0.995 | 2.688333 | 2.641667 | 84 | 69.125 | 52.25 | 6.1125 | 1212.3 | 38.3 | 33 | 0.7952381
47 | 3109 | 3.9 | 0 | 0 | 2.4985 | 2.270091 | 8.295333 | 0.64 | 2.642667 | 2.651333 | 87.5 | 64.66667 | 40 | 4.333333 | 161.9 | 12.3 | 33 | 1.666667
47 | 3110 | 5.15 | 0 | 0 | 2.5898 | 2.302286 | 9.824667 | 1.58 | 2.817667 | 2.67625 | 91.66667 | 78 | 60 | 5.933333 | 36.3 | 11.9 | 33 | 2.495238
47 | 9024 | 4.2 | 0 | 0 | 2.494167 | 2.354 | 5.858333 | 0 | 2.709333 | 2.643667 | 94.16667 | 72.33333 | 52 | 9.15 | 398 | 19.7 | 33 | 0.3458333
47 | 9025 | 4.857143 | 0 | 0 | 2.515643 | 2.351273 | 6.512 | 1.295 | 2.709333 | 2.6305 | 95.5 | 78.83333 | 60 | 9 | 167.9 | 14.9 | 34 | 0.2833333
48 | 0114 | 4.7 | 35 | 5403 | 2.434 | 2.333031 | 3.898 | 1.255 | 2.6135 | 2.601 | 100 | 93 | 64 | 6.8 | 83.4 | 13.2 | 26 | 0.03030303
48 | 0116 | 4.996296 | 33.51852 | 7287.481 | 2.424889 | 2.315062 | 5.10875 | 0 | 2.608667 | 2.605778 | 95.88889 | 76.03704 | 53.11111 | 8.351852 | 112.5 | 20.9 | 28 | 0.03636364
48 | 0117 | 4.381481 | 49.04255 | 8241.574 | 2.452741 | 2.321838 | 4.254 | 0 | 2.608667 | 2.629037 | 96.44444 | 68.66667 | 44.25926 | 7.114815 | 79.6 | 21.1 | 28 | 0.2121212
48 | 0120 | 4.124444 | 40 | 208668.8 | 2.433 | 2.336072 | 3.56075 | 1.245 | 2.604333 | 2.545077 | 100 | 90 | 59 | 5.9 | 92.6 | 13.9 | 26 | 0.2636364
48 | 0122 | 2.3 | 0 | 0 | 0 | 2.335298 | 4.399667 | 1.725 | 2.603 | 0 | 95 | 27 | 6 | 2.5 | 98.7 | 14.1 | 26 | 0.3575758
48 | 0123 | 4.928889 | 23.79762 | 31484.33 | 2.415957 | 2.303744 | 4.8616 | 0 | 2.603 | 2.5975 | 98.41111 | 80.27778 | 46.62222 | 4.851111 | 115 | 18.3 | 28 | 0.1060606
48 | 0801 | 4.95 | 35 | 39849.33 | 2.4405 | 2.2882 | 5.98 | 1.47 | 2.6075 | 2.5045 | 100 | 83 | 62 | 4.1 | 46.5 | 9.1 | 28 | 6.960417
48 | 0802 | 4.825 | 12 | 46834.25 | 2.43175 | 2.296647 | 5.431 | 1.4225 | 2.6075 | 2.51325 | 100 | 81.25 | 61.25 | 4.025 | 54.7 | 13.3 | 28 | 7.258333
48 | 0901 | 4.909677 | 34 | 9160.5 | 0 | 2.320075 | 0 | 0 | 2.633 | 0 | 99.75 | 73 | 53.875 | 4.8 | 135.4 | 6.4 | 28 | 1.51
48 | 0902 | 5.59 | 42.5 | 7203.6 | 0 | 2.275783 | 0 | 0 | 2.561 | 0 | 100 | 74.125 | 51.125 | 4.9125 | 157.8 | 5.6 | 28 | 0.4666667
48 | 0903 | 5.83 | 37.75 | 17617 | 0 | 2.294125 | 0 | 0 | 2.561 | 0 | 100 | 74.375 | 52.125 | 5.8125 | 158.8 | 6 | 28 | 6.933333
48 | 1039 | 4.4 | 0 | 0 | 2.467 | 2.32325 | 5.532 | 1.52 | 2.595 | 2.595 | 96.25 | 70.75 | 51.5 | 3.75 | 242.9 | 68.3 | 33 | 19.65185
48 | 1046 | 4.9 | 0 | 0 | 2.4015 | 2.326917 | 3.738667 | 0 | 2.6355 | 2.529 | 91.83333 | 79.16667 | 48.83333 | 5.733333 | 79.2 | 38.4 | 33 | 22.45417
48 | 1047 | 3.85 | 0 | 0 | 2.466 | 2.38 | 3.45 | 0 | 2.6355 | 2.572 | 73 | 50.5 | 39 | 5.7 | 238.8 | 60 | 33 | 17.71429
48 | 1048 | 5.55 | 0 | 0 | 2.3485 | 2.281833 | 3.805 | 0 | 2.501 | 2.308 | 88.5 | 59 | 43 | 12 | 33 | 3.6 | 33 | 19.40833
48 | 1049 | 5.85 | 0 | 0 | 2.505 | 2.333667 | 6.825 | 0 | 2.879 | 2.722 | 100 | 99 | 84 | 2.4 | 24.1 | 5.1 | 33 | 15.51667
48 | 1056 | 6.3 | 0 | 0 | 2.228 | 2.159667 | 3.067 | 0 | 0 | 2.384 | 100 | 95.5 | 59.5 | 3 | 49.8 | 6.6 | 33 | 39.55556
48 | 1060 | 4.4 | 0 | 0 | 2.44 | 2.310074 | 5.307 | 2.16 | 2.532 | 2.546 | 89.25 | 79.5 | 59 | 6.3 | 25.8 | 7.5 | 33 | 0.07878788
48 | 1065 | 4.4 | 0 | 0 | 2.4525 | 2.335833 | 4.752 | 0 | 2.572 | 2.585 | 82 | 63 | 50.5 | 6.05 | 27.3 | 17.7 | 33 | 23.05833
48 | 1068 | 5.016667 | 0 | 0 | 2.3965 | 2.280059 | 4.6824 | 1.3425 | 2.575667 | 2.54 | 93.33333 | 74.66667 | 54.66667 | 6.516667 | 153.3 | 69.3 | 35 | 1.104762
48 | 1069 | 4.4 | 0 | 0 | 2.439 | 2.377833 | 2.195 | 0 | 0 | 2.599 | 88 | 81.25 | 58.25 | 4.725 | 124.8 | 38 | 35 | 27.86667
48 | 1070 | 4.6 | 0 | 0 | 2.4215 | 2.319833 | 4.198 | 0 | 0 | 2.565 | 77.5 | 67.5 | 50.5 | 4.3 | 204 | 63 | 35 | 33.71905
48 | 1076 | 6.25 | 0 | 0 | 2.2535 | 2.1396 | 4.835 | 0 | 0 | 2.3255 | 90.75 | 69 | 47 | 7.3 | 56.7 | 23.1 | 33 | 23.62727
48 | 1077 | 4.5 | 0 | 0 | 2.447667 | 2.392067 | 2.0925 | 0.85 | 2.614 | 2.5965 | 94 | 82.5 | 55.5 | 5.5 | 46.1 | 14.9 | 33 | 16.1
48 | 1087 | 5.65 | 0 | 0 | 2.447 | 2.346556 | 4.614 | 0 | 2.637 | 2.6425 | 100 | 82.75 | 57.5 | 5.075 | 60.9 | 32.1 | 33 | 2.786667
48 | 1092 | 5.85 | 0 | 0 | 2.4355 | 2.2706 | 6.851 | 1.8 | 2.528 | 0 | 100 | 83.5 | 54.5 | 6.5 | 117 | 29.5 | 21 | 5.069231
48 | 1093 | 6.075 | 0 | 0 | 2.293 | 2.175667 | 5.2515 | 0 | 2.399 | 2.4245 | 100 | 95 | 64.25 | 5.525 | 65.3 | 13.7 | 35 | 10.47778
48 | 1096 | 4.5 | 0 | 0 | 2.468833 | 2.321318 | 5.825333 | 1.49 | 0 | 2.5575 | 95.5 | 83.66667 | 56.33333 | 7.3 | 159.4 | 60.7 | 33 | 5.564286
48 | 1109 | 4.6 | 0 | 0 | 2.4355 | 2.296667 | 4.865 | 0 | 2.61 | 2.589 | 92.5 | 76 | 60 | 4.35 | 53.7 | 27.7 | 33 | 1.761905
48 | 1111 | 5.25 | 0 | 0 | 2.4405 | 2.313 | 7.096 | 1.195 | 2.691 | 2.245 | 93.75 | 62.25 | 39 | 7.575 | 53.3 | 27.9 | 33 | 11.71905
48 | 1113 | 3.45 | 0 | 0 | 2.544 | 2.334 | 8.255 | 0 | 2.608 | 2.6305 | 100 | 72.83333 | 53.83333 | 4.4 | 29.9 | 6.9 | 26 | 3.871429
48 | 1119 | 4.7 | 0 | 0 | 2.4665 | 2.306625 | 6.9885 | 0 | 2.324 | 2.61 | 98 | 83 | 51.66667 | 3.333333 | 26.9 | 12.5 | 33 | 2.423809
48 | 1122 | 4.7 | 0 | 0 | 2.433 | 2.313533 | 5.008 | 1.526667 | 0 | 2.578 | 98.5 | 82.5 | 51.5 | 5.075 | 55.1 | 7.1 | 33 | 0.05833333
48 | 1123 | 3.55 | 0 | 0 | 2.504 | 2.298 | 8.025 | 0 | 2.601 | 2.553 | 100 | 66.5 | 46 | 8 | 41.6 | 8.6 | 33 | 0.7222222
48 | 1130 | 5.25 | 0 | 0 | 2.41475 | 2.267267 | 5.9435 | 0 | 0 | 2.586 | 100 | 86.9 | 56.7 | 4.8 | 118 | 14.4 | 35 | 1.12963
48 | 1174 | 6.25 | 0 | 0 | 2.2125 | 1.944333 | 12.118 | 0 | 0 | 2.062 | 82.5 | 68.5 | 54.5 | 7.45 | 35.7 | 9.2 | 32 | 1.114286
48 | 1178 | 5.65 | 0 | 0 | 2.401 | 2.255312 | 6.0575 | 0 | 0 | 2.505 | 99 | 86.25 | 63.25 | 9.925 | 47.6 | 17 | 33 | 9.166666
48 | 1181 | 8.05 | 0 | 0 | 2.1415 | 1.904167 | 11.083 | 0 | 2.199 | 2.228 | 68.5 | 54 | 46 | 8.7 | 44.8 | 13.8 | 33 | 9.683333
48 | 1183 | 5.45 | 0 | 0 | 2.3285 | 2.195667 | 5.692 | 0 | 2.607 | 2.671 | 81 | 58.5 | 41.5 | 6.9 | 56.4 | 22.8 | 33 | 12.37333
48 | 2108 | 4.71 | 0 | 0 | 2.4673 | 2.304333 | 6.1025 | 0 | 2.520667 | 2.594 | 100 | 96.3 | 66.5 | 6.81 | 145.7 | 20.9 | 34 | 14.2
48 | 2133 | 4.9 | 0 | 0 | 2.421 | 2.273333 | 6.09 | 0 | 2.483 | 2.523 | 100 | 95.5 | 59.5 | 6.25 | 51.9 | 4.7 | 32 | 0.06666667
48 | 2172 | 4.675 | 0 | 0 | 2.4265 | 2.324222 | 5.974 | 0 | 2.53 | 2.4745 | 93.75 | 85 | 58.5 | 11.6 | 785 | 57 | 33 | 5.16
48 | 2176 | 5.05 | 0 | 0 | 2.45075 | 2.297312 | 6.163 | 0 | 2.606 | 2.459 | 100 | 85.75 | 58.75 | 5.5 | 53 | 15.2 | 33 | 23.58333
48 | 3609 | 4.7 | 0 | 0 | 2.454 | 2.2565 | 8.048 | 0 | 0 | 2.558 | 95.5 | 86 | 68.5 | 8.15 | 10.8 | 4.2 | 33 | 9.633333
48 | 3669 | 6.48 | 0 | 0 | 2.2942 | 2.142143 | 5.515 | 1.305 | 2.196 | 2.3725 | 100 | 98 | 68.2 | 5.98 | 106.4 | 26.9 | 32 | 16.27222
48 | 3679 | 6.4 | 0 | 0 | 1.745 | 1.571 | 9.973 | 0 | 1.576 | 1.925 | 100 | 100 | 66 | 8.7 | 30 | 4.8 | 35 | 61.68333
48 | 3689 | 5 | 0 | 0 | 2.441 | 2.0815 | 14.728 | 0 | 2.166 | 2.518 | 100 | 97.5 | 71.5 | 8.45 | 68 | 12.4 | 33 | 45.05333
48 | 3729 | 5.425 | 0 | 0 | 2.38975 | 2.331333 | 2.3255 | 0 | 2.606 | 2.46 | 89 | 77 | 50 | 7.175 | 80.1 | 32.4 | 33 | 0.0962963
48 | 3749 | 6 | 0 | 0 | 2.2655 | 2.09 | 6.932 | 0 | 2.402 | 2.358 | 100 | 97.5 | 68 | 5.05 | 37.4 | 3.6 | 33 | 0.5190476
48 | 3769 | 4.525 | 0 | 0 | 2.48025 | 2.340625 | 6.31 | 0.76 | 0 | 2.663 | 99.8 | 82 | 55.8 | 2.78 | 22.2 | 5.4 | 33 | 30.46667
48 | 3835 | 5.02 | 0 | 0 | 2.4099 | 2.328591 | 5.291 | 0 | 2.58425 | 0 | 96.66667 | 82.33333 | 57.33333 | 7.333333 | 88.7 | 31.7 | 32 | 6.553333
48 | 3855 | 4.8 | 0 | 0 | 2.458 | 2.3505 | 4.372 | 1.87 | 2.462 | 0 | 100 | 87.5 | 62.5 | 4.5 | 101.1 | 9.9 | 21 | 1.686111
48 | 3865 | 4.925 | 0 | 0 | 2.49075 | 2.252143 | 8.26 | 0 | 0 | 2.659 | 100 | 100 | 63.5 | 5.75 | 654.6 | 8.1 | 33 | 0.9928571
48 | 5154 | 5.4 | 0 | 0 | 2.3935 | 2.142 | 14.824 | 0 | 2.606 | 0 | 100 | 65 | 16 | 1.65 | 125.7 | 14.1 | 32 | 15.43333
48 | 5274 | 4.7 | 0 | 0 | 2.4665 | 1.998 | 6.2 | 2.155 | 2.679 | 0 | 100 | 100 | 63.5 | 3 | 90.4 | 4.2 | 32 | 0.1666667
48 | 5287 | 4.5 | 0 | 0 | 2.5005 | 2.1918 | 11.136 | 1.385 | 2.65 | 0 | 100 | 100 | 72.5 | 4.05 | 58.6 | 4.6 | 32 | 9.455555
48 | 6079 | 5.066667 | 0 | 0 | 2.448 | 2.305056 | 5.884333 | 0 | 0 | 2.528 | 98.66667 | 89.33333 | 59.83333 | 5.833333 | 106.3 | 71.3 | 33 | 31.06667
48 | 6160 | 6.3 | 0 | 0 | 2.427 | 2.3 | 5.23 | 0 | 2.583 | 0 | 100 | 98 | 63 | 5.85 | 17.2 | 4 | 35 | 40.51667
48 | 6179 | 6.075 | 0 | 0 | 2.31225 | 2.1643 | 6.828 | 0 | 0 | 0 | 88.75 | 76 | 49.25 | 7.5 | 58.9 | 18.7 | 33 | 10.35714
48 | 7165 | 5.116667 | 0 | 0 | 2.43575 | 2.31615 | 4.779667 | 1.93 | 2.55825 | 2.611 | 100 | 85.5 | 60.16667 | 5.583333 | 40 | 8.2 | 35 | 7
48 | 9005 | 4.55 | 0 | 0 | 2.4635 | 2.328 | 5.668 | 0 | 0 | 0 | 100 | 80 | 50.5 | 4.45 | 37.4 | 9.2 | 21 | 2.331111
48 | A503 | 4.370968 | 16 | 148176.9 | 2.488433 | 2.404579 | 2.908143 | 0 | 2.6168 | 2.609391 | 92.4 | 77.06667 | 55.86667 | 5.623333 | 98.5 | 39.1 | 33 | 19.72381
48 | A506 | 4.930435 | 15.5 | 299758.5 | 2.438 | 2.438207 | 2.17825 | 0 | 2.6965 | 2.675143 | 93 | 85.5 | 62 | 5.5 | 108.1 | 31.9 | 33 | 1.357143
48 | A507 | 4.707143 | 34.57143 | 6988.905 | 2.535333 | 2.447714 | 2.980667 | 0 | 2.6965 | 2.674286 | 99.14286 | 75.95238 | 53.57143 | 5.961905 | 108 | 38.1 | 17 | 0.7880952
48 | A508 | 4 | 0 | 38323.43 | 2.547286 | 2.399436 | 3.50525 | 0 | 2.64725 | 2.6038 | 99.14286 | 73.71429 | 52.85714 | 6.314286 | 107 | 41 | 17 | 14.01905
48 | A509 | 4.383871 | 30.70968 | 98222.81 | 2.483935 | 2.40758 | 2.63375 | 0 | 2.623833 | 0 | 94.35484 | 78.80645 | 57.22581 | 5.493548 | 101.4 | 33.6 | 33 | 25.73571
49 | 0803 | 5.65 | 86 | 8200 | 2.335 | 2.14025 | 7.808 | 0.415 | 2.545 | 2.513 | 0 | 96 | 66 | 5.1 | 677.9 | 24.9 | 25 | 0.2647059
49 | 0804 | 5.65 | 92 | 17835 | 2.307 | 2.162625 | 6.365 | 0.44 | 2.545 | 2.4985 | 0 | 94 | 67 | 5.1 | 529.5 | 28.7 | 25 | 0.1431373
49 | 1001 | 5.7 | 0 | 0 | 2.3945 | 2.394437 | 0.804 | 2.22 | 2.642 | 2.603 | 100 | 77 | 58.5 | 7.35 | 58.6 | 29.6 | 33 | 17.03125
49 | 1004 | 7.321951 | 0 | 0 | 2.319183 | 2.202746 | 5.0698 | 0.8159524 | 2.55 | 2.4315 | 100 | 82.52439 | 58.23171 | 9.259756 | 35.3 | 16.9 | 33 | 12.55333
49 | 1006 | 5.85 | 0 | 0 | 2.4 | 2.37875 | 1.382 | 0 | 2.512667 | 2.552 | 100 | 81 | 55 | 5.6 | 19.6 | 11.7 | 33 | 6.9
49 | 1007 | 6.1 | 0 | 0 | 2.345 | 2.27375 | 3.039 | 0 | 2.203333 | 2.449 | 100 | 71.5 | 46.5 | 11.75 | 134.6 | 11.4 | 33 | 5.866667
49 | 1008 | 5.65 | 0 | 0 | 2.441 | 2.3975 | 1.781 | 0 | 2.584 | 2.54 | 100 | 88 | 62.5 | 9.9 | 28.6 | 19.2 | 33 | 40.75
49 | 1017 | 5.4 | 0 | 0 | 2.322 | 2.22675 | 4.104 | 0 | 2.47 | 2.436 | 99.5 | 77 | 57 | 6.8 | 52.4 | 15.2 | 33 | 23.99333
50 | 1002 | 5.775 | 0 | 0 | 2.50725 | 2.450821 | 2.5685 | 0.8525 | 0 | 2.6475 | 87 | 65.75 | 47.5 | 3.275 | 34.3 | 8.5 | 26 | 20.14167
50 | 1004 | 5.3125 | 0 | 0 | 2.483 | 2.418667 | 2.589 | 0.73 | 0 | 2.6585 | 91.25 | 80.5 | 56.875 | 6.8375 | 332 | 54.8 | 35 | 15.22333
50 | 1681 | 5.575 | 0 | 0 | 2.55325 | 2.434455 | 3.0725 | 0.81 | 2.69 | 2.7285 | 100 | 77.25 | 56 | 5.2 | 127.2 | 16.2 | 35 | 0.5
50 | 1682 | 4.9 | 0 | 0 | 2.5515 | 2.365125 | 7.306 | 0.65 | 2.69 | 2.662 | 99 | 73.5 | 62 | 3.25 | 219.5 | 19 | 22 | 17.94167
50 | 1683 | 4.925 | 0 | 0 | 2.5495 | 2.411 | 4.505 | 0.86 | 2.69 | 2.714 | 99.75 | 75.5 | 57.5 | 5.1 | 185.3 | 26.9 | 33 | 3.096296
51 | 0115 | 4.890476 | 62.73529 | 2282.706 | 2.410238 | 2.216141 | 6.881667 | 0 | 2.599 | 0 | 80.57143 | 50.47619 | 35.90476 | 4.333333 | 65 | 21.5 | 29 | 1.353333
51 | 0117 | 5.033333 | 53 | 6731 | 2.4235 | 2.210317 | 5.53375 | 0.88 | 2.599 | 2.588 | 100 | 91 | 53.5 | 5.8 | 64.2 | 22.2 | 29 | 2.983333
51 | 0118 | 4.3 | 55 | 2143 | 2.371 | 2.26125 | 4.7175 | 1.020882 | 2.599 | 2.59 | 68 | 51 | 41 | 4.5 | 66.2 | 14.3 | 29 | 4.183333
51 | 0119 | 4.356061 | 51.5 | 19719.42 | 2.446939 | 2.212035 | 8.8075 | 0 | 2.597 | 2.584 | 95.15152 | 74.27273 | 42.81818 | 5.424242 | 63.6 | 21 | 29 | 7.333334
51 | 0120 | 2.4 | 0 | 0 | 0 | 2.19572 | 11.085 | 0.57 | 2.597 | 0 | 82.5 | 43 | 16.5 | 3.6 | 67.8 | 14.1 | 29 | 3.730303
51 | 0121 | 4.448485 | 0 | 200007.35 | 2.4732 | 2.219457 | 9.24 | 0 | 2.597 | 2.6 | 0 | 0 | 0 | 0 | 80.6 | 13.4 | 29 | 2.669231
51 | 0123 | 3.433333 | 0 | 0 | 0 | 2.256169 | 7.4 | 1.08 | 2.599 | 2.598 | 76 | 31 | 12 | 3.4 | 76.2 | 21.9 | 29 | 1.186667
51 | 0124 | 4.102439 | 51.73529 | 402658 | 2.436927 | 2.254863 | 9.73 | 1.078571 | 2.599 | 0 | 82.76471 | 62.55882 | 41.94118 | 3.397059 | 86.7 | 21.3 | 29 | 2.433333
51 | 0159 | 5.2 | 66 | 3565 | 2.438 | 2.218394 | 7.99275 | 0 | 2.599 | 0 | 99 | 82 | 52 | 5.6 | 89.4 | 12.3 | 29 | 2.626667
51 | 1002 | 5.3 | 0 | 0 | 2.495375 | 2.331391 | 6.511 | 0.95 | 2.735 | 2.671 | 93.5 | 78.375 | 53 | 7.675 | 260.9 | 21.8 | 33 | 0.2777778
51 | 1023 | 5.216667 | 0 | 0 | 2.4389 | 2.381681 | 4.008667 | 0 | 2.68775 | 2.603 | 90.9 | 68 | 48.26667 | 4.78 | 48.5 | 20.5 | 32 | 7.779167
51 | 1417 | 5.5 | 0 | 0 | 2.6425 | 2.450781 | 7.0716 | 1.635 | 2.732 | 2.768 | 96.1 | 87.1 | 57.9 | 5.83 | 113.3 | 47.3 | 32 | 3.225926
51 | 1419 | 5.76 | 0 | 0 | 2.4974 | 2.345769 | 4.834 | 0.84 | 2.61525 | 2.656333 | 97 | 75.8 | 57.2 | 6.88 | 795.7 | 47.7 | 35 | 0.9424242
51 | 1423 | 6.25 | 0 | 0 | 2.47975 | 2.29925 | 7.071 | 1.19 | 2.6295 | 2.661 | 99.5 | 81.5 | 54.25 | 6.775 | 154.3 | 8.8 | 34 | 0.3733333
51 | 1464 | 5.533333 | 0 | 0 | 2.459167 | 2.345111 | 4.805 | 0.94 | 2.641667 | 2.62275 | 93.33333 | 78.16667 | 58.5 | 5.483333 | 37.9 | 16.9 | 33 | 11.43333
51 | 2004 | 5.2 | 0 | 0 | 2.425944 | 2.275967 | 6.230667 | 1.295 | 2.610667 | 2.5905 | 95.16667 | 77.33333 | 53.5 | 5.55 | 43.5 | 25.2 | 34 | 6.066667
51 | 2021 | 5.3 | 0 | 0 | 2.4445 | 2.245708 | 5.89 | 0.99 | 2.624 | 2.6415 | 100 | 88.75 | 69.75 | 6.75 | 36.7 | 7.3 | 32 | 4.322222
53 | 0801 | 6.05 | 54 | 6459 | 2.507 | 2.3665 | 4.998 | 0.94 | 2.659 | 2.62 | 100 | 91.5 | 59 | 7.25 | 352.2 | 27.4 | 25 | 2.158333
53 | 0802 | 5.5 | 57 | 6801 | 2.531 | 2.3225 | 10.685 | 0 | 2.659 | 2.6 | 100 | 86 | 48 | 6.2 | 342.3 | 41.7 | 25 | 2.865
53 | 1002 | 4.65 | 0 | 0 | 2.462 | 2.4155 | 1.885 | 0 | 0 | 0 | 95 | 77 | 54 | 7.3 | 157.3 | 9.3 | 33 | 2.04
53 | 1005 | 5.4 | 0 | 0 | 2.56 | 2.492235 | 2.69925 | 1.18 | 2.644 | 2.631 | 99.625 | 82.25 | 55.625 | 6.125 | 125.7 | 68.7 | 33 | 11.97273
53 | 1006 | 5.4 | 0 | 0 | 2.481 | 2.4095 | 2.881 | 0 | 0 | 0 | 100 | 85 | 64 | 7.7 | 43.3 | 15.7 | 33 | 21.21667
53 | 1007 | 5.475 | 0 | 0 | 2.59775 | 2.517167 | 2.8275 | 0.98 | 2.842 | 0 | 100 | 72.75 | 43.75 | 5.875 | 98.5 | 33.5 | 34 | 1.555556
53 | 1008 | 5.666667 | 0 | 0 | 2.50325 | 2.348378 | 6.770667 | 1.58 | 0 | 2.66 | 100 | 85.08333 | 60.08333 | 6.975 | 51.5 | 12.8 | 34 | 24.68095
53 | 1501 | 4.7 | 0 | 0 | 2.5665 | 2.3985 | 6.546 | 0 | 0 | 0 | 100 | 87.5 | 60.5 | 6.65 | 82.4 | 4.3 | 34 | 23.82
53 | 1801 | 5.475 | 0 | 0 | 2.425 | 2.346813 | 3.2255 | 0 | 0 | 0 | 99 | 80.75 | 60.5 | 6.275 | 164.7 | 27.6 | 33 | 19.49167
53 | 6020 | 5.183333 | 0 | 0 | 2.528667 | 2.366684 | 7.215 | 0.435 | 0 | 0 | 100 | 84 | 57 | 6.616667 | 229.9 | 13.3 | 34 | 5.24
53 | 6048 | 5.233333 | 0 | 0 | 2.4875 | 2.349738 | 5.6318 | 1.606667 | 0 | 2.6475 | 97.83333 | 80.66667 | 56.33333 | 6.4 | 62 | 32.3 | 33 | 1.533333
53 | 6049 | 5.775 | 0 | 0 | 2.4715 | 2.315765 | 6.1 | 0 | 0 | 0 | 98.75 | 84.75 | 59.75 | 5.9 | 393.6 | 21.2 | 33 | 0.6
53 | 6056 | 5.3 | 0 | 0 | 2.590667 | 2.465176 | 5.394667 | 0.835 | 2.7202 | 2.7645 | 100 | 85.83333 | 60.16667 | 7.316667 | 78.1 | 32.9 | 33 | 3.713889
53 | 7322 | 5.6 | 0 | 0 | 2.54375 | 2.428452 | 4.471 | 1.236667 | 0 | 0 | 100 | 83.875 | 61.33333 | 7.5375 | 124.2 | 66.6 | 34 | 8.193939
53 | AA01 | 5 | 0 | 0 | 2.4575 | 2.345947 | 4.473 | 0 | 2.61 | 0 | 100 | 94.5 | 62.5 | 7.65 | 51.6 | 22.2 | 5 | 0.1083333
53 | AA02 | 5.192308 | 0 | 0 | 2.474 | 2.315952 | 5.969143 | 0 | 2.61 | 0 | 100 | 87.2 | 54.5 | 8.54 | 48.9 | 19.9 | 7 | 0.01666667
53 | AA03 | 4.861538 | 0 | 0 | 2.485545 | 2.2986 | 6.893857 | 0 | 2.61 | 0 | 100 | 79.6 | 54.7 | 6.93 | 48.1 | 18.1 | 7 | 0.025
53 | BA01 | 5 | 0 | 0 | 2.4895 | 2.333595 | 5.678143 | 0 | 2.61 | 0 | 100 | 89 | 58 | 4.5 | 49.3 | 19.3 | 7 | 0.1666667
53 | BA59 | 5.364286 | 0 | 0 | 2.4705 | 2.334484 | 5.588667 | 0 | 2.61 | 0 | 100 | 88.45455 | 57.81818 | 7.372727 | 42.1 | 28.1 | 7 | 0.3777778
53 | BA60 | 5.157143 | 0 | 0 | 2.477583 | 2.322079 | 5.942429 | 0 | 2.61 | 0 | 100 | 85.90909 | 57 | 7.136364 | 42.7 | 28.7 | 7 | 0.325
54 | 1640 | 4.92 | 0 | 0 | 2.440474 | 2.290629 | 5.74075 | 0.97 | 2.5725 | 2.62725 | 96.41667 | 90 | 60.5 | 2.916667 | 153.3 | 103.3 | 34 | 2.709524
54 | 4004 | 4.225 | 0 | 0 | 2.4475 | 2.34332 | 2.78 | 0.9033333 | 2.667667 | 2.671 | 83.5 | 57.75 | 42.25 | 5.45 | 119.2 | 23.2 | 26 | 2.716667
54 | 5007 | 5.6 | 0 | 0 | 2.489 | 2.272429 | 7.35 | 0.66 | 2.644 | 2.6055 | 100 | 95 | 65.5 | 13.825 | 301.1 | 6.2 | 21 | 8.35
54 | 7008 | 7.05 | 0 | 0 | 2.387 | 2.226667 | 6.715 | 0 | 0 | 0 | 100 | 98 | 56 | 3 | 35.4 | 5.8 | 32 | 13.31667
55 | 0115 | 6.2 | 103 | 1744.333 | 2.4485 | 2.34098 | 5.2775 | 0.8112903 | 0 | 0 | 98 | 85.5 | 67 | 2.75 | 26.6 | 7.5 | 28 | 0.02666667
55 | 0121 | 6.75 | 132 | 1220.667 | 2.451 | 2.268333 | 7.05325 | 0.98 | 0 | 0 | 99.5 | 89 | 69 | 2.6 | 28.2 | 3.8 | 18 | 0.5133333
55 | 0805 | 6.183333 | 112.5 | 1624 | 2.4395 | 2.292542 | 5.53825 | 1.085 | 0 | 2.6335 | 99.75 | 93 | 74.25 | 4.275 | 38.7 | 12.6 | 28 | 7.976667
55 | 0806 | 6.133333 | 134.3333 | 1249.333 | 2.4555 | 2.313719 | 5.58975 | 1.075 | 0 | 2.672 | 99.5 | 85.5 | 66.5 | 4.35 | 38 | 14 | 28 | 4.453333
55 | C901 | 6.159375 | 69 | 3809 | 2.453 | 2.330896 | 4.883667 | 0 | 0 | 0 | 99.55556 | 79.55556 | 56.11111 | 2.555556 | 45.2 | 9.8 | 28 | 0.06
55 | C902 | 5.883333 | 61.5 | 2758 | 2.4664 | 2.319426 | 5.689667 | 0.6633333 | 0 | 0 | 100 | 72.5 | 41.2 | 2.22 | 25.1 | 8.9 | 28 | 0.7266667
55 | C903 | 5.625806 | 53.5 | 3190.5 | 0 | 2.340277 | 0 | 0 | 0 | 0 | 100 | 71 | 40.625 | 2.675 | 27.3 | 9.2 | 26 | 0.03333333
56 | 1007 | 6.85 | 0 | 0 | 2.3595 | 2.317375 | 1.7845 | 0.945 | 2.54 | 0 | 99.5 | 84.5 | 60 | 6.7 | 36.9 | 12.1 | 33 | 25.05965
56 | 2015 | 5.4 | 0 | 0 | 2.445 | 2.395375 | 2.031 | 0 | 2.539 | 0 | 100 | 93 | 64.5 | 5.2 | 86.1 | 14.7 | 32 | 25.61905
56 | 2017 | 5.3375 | 0 | 0 | 2.460167 | 2.3286 | 5.118333 | 0.6466667 | 2.577 | 0 | 100 | 92 | 60.125 | 8.575 | 109.8 | 31.4 | 33 | 10.75833
56 | 2019 | 5.65 | 0 | 0 | 2.4835 | 2.384583 | 3.4115 | 1 | 2.62 | 0 | 100 | 83 | 62.5 | 10.85 | 144.1 | 18.1 | 33 | 9.7125
56 | 2020 | 6.2 | 0 | 0 | 2.485333 | 2.369929 | 4.2235 | 0.89 | 2.617714 | 0 | 100 | 85 | 53.5 | 11.85 | 75 | 24.3 | 33 | 5.472727
56 | 2037 | 5.35 | 0 | 0 | 2.4645 | 2.4132 | 2.084 | 0 | 2.612 | 0 | 98.5 | 62 | 52 | 6.4 | 40.2 | 7.4 | 35 | 35.88333
56 | 6029 | 6.130769 | 0 | 0 | 2.4226 | 2.316587 | 4.3788 | 0.6925 | 2.565667 | 0 | 100 | 89.53846 | 60.38462 | 10.95385 | 62 | 18.4 | 35 | 29.65556
56 | 6031 | 6.683333 | 0 | 0 | 2.3858 | 2.322119 | 2.37025 | 0.99 | 2.54375 | 0 | 98.16667 | 78 | 59.33333 | 6.216667 | 45.8 | 45.8 | 33 | 13.96667
56 | 6032 | 5.695455 | 0 | 0 | 2.437063 | 2.306057 | 5.349875 | 0.5883333 | 2.59875 | 0 | 100 | 88.04545 | 56.68182 | 7.113636 | 156 | 48 | 32 | 0.6333333
56 | 7772 | 6.85 | 0 | 0 | 2.351667 | 2.278933 | 3.74 | 0.69 | 2.471667 | 0 | 100 | 62.5 | 40.5 | 6.15 | 151 | 30.2 | 33 | 19.62333
56 | 7773 | 5.3 | 0 | 0 | 2.4655 | 2.374 | 3.713 | 0 | 2.63 | 0 | 100 | 83.5 | 52.5 | 9.2 | 181.7 | 34.7 | 33 | 13.11333
56 | 7775 | 6.070588 | 0 | 0 | 2.402289 | 2.348677 | 3.181333 | 0.705 | 2.533 | 0 | 99.88235 | 83.23529 | 54.01961 | 5.680392 | 799 | 38.2 | 32 | 17.54872
72 | 1003 | 5.766667 | 0 | 0 | 2.452667 | 2.2449 | 7.7055 | 0 | 2.615 | 2.459 | 92.25 | 74.75 | 59.5 | 9.45 | 29.4 | 5.6 | 33 | 0.9333333
81 | 0502 | 5.3 | 73 | 2674 | 2.415 | 2.362907 | 3.314 | 0 | 2.596 | 0 | 100 | 76 | 51 | 7.4 | 87.6 | 27.6 | 33 | 8.922222
81 | 0503 | 4.7 | 56 | 2678 | 2.41 | 2.331141 | 5.097667 | 0.985 | 2.596 | 0 | 100 | 81 | 54 | 9 | 130.5 | 52 | 25 | 10.78056
81 | 0504 | 4.966667 | 60.33333 | 3769.667 | 2.455667 | 2.374818 | 3.361667 | 0.89 | 2.596 | 0 | 100 | 81 | 64 | 8.633334 | 69.6 | 29.1 | 25 | 7.811111
81 | 0505 | 5.1 | 77 | 2667 | 2.43 | 2.30675 | 6.479 | 0 | 2.596 | 0 | 99 | 75 | 51 | 7.9 | 131.7 | 48.3 | 17 | 28.48333
81 | 0506 | 3.936667 | 0 | 13858.64 | 2.508136 | 2.333871 | 4.6786 | 0 | 2.596 | 2.5868 | 100 | 78.5 | 56.81818 | 8.959091 | 64.6 | 19.6 | 25 | 14.46389
81 | 0507 | 4.353333 | 0 | 6371.364 | 2.480091 | 2.366658 | 4.0506 | 0.775 | 2.596 | 2.5764 | 100 | 78.36364 | 56.09091 | 10.3 | 119.7 | 45.2 | 25 | 15.59722
81 | 0508 | 4.651852 | 65.66667 | 3560.286 | 2.456143 | 2.364238 | 3.2426 | 0.985 | 2.596 | 2.566267 | 99.71429 | 80.57143 | 62.85714 | 10.3 | 177.5 | 73.2 | 25 | 6.602778
81 | 0509 | 4.816667 | 0 | 3330 | 2.459 | 2.326237 | 4.615333 | 0 | 2.596 | 2.567967 | 100 | 77.5 | 59 | 8.85 | 176.7 | 68.7 | 25 | 2.488889
81 | 1803 | 5.35 | 0 | 0 | 2.4215 | 2.348889 | 3.019 | 0 | 2.632 | 0 | 100 | 92 | 67.5 | 15.05 | 127 | 39 | 33 | 6.795833
81 | 1804 | 5.957143 | 0 | 0 | 2.400714 | 2.314045 | 3.399 | 0.92 | 2.5955 | 2.584 | 100 | 83 | 61 | 10.72857 | 173.3 | 37.7 | 33 | 43.41212
81 | 1805 | 5.366667 | 0 | 0 | 2.452667 | 2.274091 | 6.68525 | 0.6675 | 2.601 | 2.633 | 96.83333 | 77 | 50.5 | 11.36667 | 78.4 | 39.7 | 33 | 7.676667
81 | 2812 | 5.2 | 0 | 0 | 2.3755 | 2.31125 | 2.706 | 0 | 2.571 | 0 | 100 | 79.5 | 60 | 10.55 | 24.6 | 11.6 | 34 | 8.946667
81 | 8529 | 4.85 | 0 | 0 | 2.4595 | 2.251111 | 26.825 | 0 | 2.6115 | 0 | 100 | 83.5 | 61 | 8.85 | 295.6 | 21.6 | 34 | 7.702778
81 | A901 | 4.988235 | 67.83333 | 3093.667 | 2.448 | 2.358875 | 3.6405 | 0 | 2.617 | 0 | 84.6 | 53.8 | 42.4 | 7.82 | 37.1 | 9.5 | 28 | 2.479167
81 | A902 | 4.782353 | 96.33333 | 1892.833 | 2.459 | 2.32125 | 5.602 | 0 | 2.612 | 0 | 78.2 | 37 | 24.2 | 5.34 | 37.1 | 9.5 | 28 | 1.454167
81 | A903 | 4.941176 | 141.5 | 1046 | 2.459 | 2.336 | 5.1675 | 0 | 2.612 | 0 | 86 | 40.6 | 26.8 | 6.12 | 37.1 | 9.5 | 28 | 0.4916667
82 | 1005 | 5.3 | 0 | 0 | 2.46375 | 2.362346 | 4.104 | 1.136667 | 2.622 | 2.646 | 100 | 80.25 | 60.75 | 7.1 | 81.7 | 16.9 | 34 | 19.27619
82 | 6006 | 5.15 | 0 | 0 | 2.48975 | 2.430727 | 2.45 | 0.68 | 2.6645 | 0 | 100 | 74.75 | 56.75 | 6.925 | 112.7 | 16.7 | 32 | 0.8583333
82 | 6007 | 5.46875 | 0 | 0 | 2.460875 | 2.368283 | 3.447286 | 0.9733333 | 2.655 | 2.667 | 100 | 73.5 | 56.5 | 8.5625 | 97.8 | 35.8 | 33 | 3.919444
82 | 9017 | 4.45 | 0 | 0 | 2.5245 | 2.418444 | 3.523 | 0 | 2.7185 | 0 | 92 | 70 | 53 | 7.1 | 55.4 | 3.6 | 33 | 119.15
83 | 0502 | 3.919355 | 0 | 1143 | 2.5165 | 2.3915 | 4.67 | 0 | 2.607333 | 2.606136 | 100 | 79.86364 | 59.04545 | 5.195455 | 112.5 | 49.5 | 34 | 18.48667
83 | 0503 | 3.934286 | 0 | 3177.231 | 2.520364 | 2.309527 | 7.0982 | 0.5176923 | 2.607333 | 2.6125 | 100 | 82.36364 | 62.13636 | 5.131818 | 156.4 | 69.6 | 34 | 21.64762
83 | 0504 | 5.2 | 0 | 11417 | 2.4755 | 2.3644 | 5.45825 | 1.02 | 2.608 | 2.645 | 100 | 82 | 63.5 | 5.9 | 136.3 | 65.6 | 34 | 30.52889
83 | 0505 | 3.7275 | 0 | 7595.5 | 2.5395 | 2.327047 | 6.10275 | 0.66 | 2.608 | 2.594 | 100 | 83 | 62.5 | 6.1 | 124.1 | 53.4 | 25 | 18.4
83 | 0507 | 3.995455 | 0 | 0 | 2.510455 | 2.315548 | 6.995 | 0.5659091 | 2.608 | 2.597182 | 100 | 81.81818 | 62.40909 | 5.781818 | 159.5 | 65 | 34 | 32.98974
83 | 0508 | 3.795455 | 0 | 8703 | 2.516136 | 2.300395 | 7.2755 | 0.64 | 2.607333 | 2.599909 | 100 | 78.18182 | 59.40909 | 5.086364 | 146.8 | 63.5 | 34 | 28.64524
83 | 0509 | 3.961538 | 0 | 23528.46 | 0 | 2.331729 | 6.67325 | 0.8161539 | 2.607333 | 0 | 0 | 0 | 0 | 0 | 116.3 | 44.9 | 34 | 19.20513
83 | 1801 | 0 | 0 | 0 | 0 | 2.26775 | 0 | 0.9325 | 2.548 | 2.5395 | 100 | 88 | 64.75 | 5.4 | 116 | 22 | 27 | 22.15789
83 | 6450 | 4.083333 | 0 | 0 | 2.508 | 2.3305 | 7.045 | 0 | 2.60275 | 2.614 | 99.83333 | 80.5 | 61 | 5.433333 | 130.7 | 69.1 | 35 | 37.69259
83 | 6451 | 4.233333 | 0 | 0 | 2.502333 | 2.322667 | 7.163333 | 0 | 2.60275 | 2.606333 | 100 | 84.33333 | 62.66667 | 6.033333 | 105.9 | 46.4 | 35 | 26.47407
83 | 6454 | 4.633333 | 0 | 0 | 2.461 | 2.3302 | 5.405 | 0.6433334 | 2.61325 | 2.565333 | 100 | 77 | 59.5 | 4.975 | 174.2 | 58.7 | 26 | 13.02083
83 | AA01 | 4.719048 | 0 | 0 | 2.505765 | 2.338451 | 7.282857 | 0 | 2.628 | 0 | 100 | 86.33333 | 68.33333 | 4.938889 | 43.8 | 26.4 | 3 | 20.82857
83 | AA02 | 5.15 | 0 | 0 | 2.476 | 2.349333 | 4.16425 | 0 | 2.628 | 0 | 100 | 80 | 58 | 4.4 | 44.5 | 27.4 | 4 | 19.5619
83 | AA03 | 5.205 | 0 | 0 | 2.472 | 2.319151 | 7.050875 | 0 | 2.628 | 0 | 100 | 88.47059 | 73.82353 | 5.964706 | 36 | 24.3 | 3 | 27.63333
83 | AA61 | 5.05 | 0 | 0 | 2.485 | 2.36275 | 4.402667 | 0 | 2.628 | 0 | 100 | 83 | 62 | 4.7 | 41.1 | 27.6 | 4 | 15.67619
84 | 1684 | 5.775 | 0 | 0 | 2.548333 | 2.379038 | 5.029 | 0.56 | 2.759 | 2.6095 | 93.75 | 78 | 58 | 4.65 | 95.5 | 21.4 | 34 | 5.353333
84 | 1802 | 5.6 | 0 | 0 | 2.45675 | 2.3645 | 3.595 | 0 | 0 | 2.5835 | 98 | 84.25 | 63.5 | 6.575 | 64 | 21.8 | 32 | 7.766667
84 | 6804 | 5.76 | 0 | 0 | 2.493182 | 2.383463 | 4.714667 | 0.6166667 | 2.728 | 2.640429 | 98.92857 | 87.35714 | 63.35714 | 5.191667 | 140 | 19.7 | 32 | 0.08666667
85 | 1801 | 6.15 | 0 | 0 | 2.49275 | 2.359167 | 5.354 | 0 | 0 | 2.6525 | 100 | 81.5 | 55.25 | 7.2 | 78.3 | 3.2 | 32 | 0.6142857
85 | 1803 | 6.25 | 0 | 0 | 2.5495 | 2.497167 | 2.053 | 0 | 2.686 | 0 | 100 | 80.5 | 56 | 5.2 | 120.8 | 6.4 | 32 | 3.7
85 | 1808 | 6.5 | 0 | 0 | 2.511 | 2.454667 | 2.243 | 0 | 2.638 | 2.714 | 100 | 82.5 | 57.5 | 4.35 | 54.7 | 3.2 | 33 | 0.05
86 | 6802 | 5.183333 | 0 | 0 | 2.495 | 2.399786 | 3.57075 | 0.7325 | 0 | 2.6115 | 98 | 77.16667 | 56.83333 | 6.733333 | 452.4 | 42 | 32 | 2.538889
87 | 0901 | 5.580952 | 43 | 9576.833 | 2.446333 | 2.350605 | 3.8614 | 0 | 2.6345 | 0 | 100 | 83.07692 | 51.38462 | 3.492308 | 40.9 | 5.9 | 27 | 20.82963
87 | 0902 | 4.927907 | 81.33333 | 62145.83 | 2.468615 | 2.31758 | 7.71 | 0 | 2.646 | 0 | 100 | 86.28571 | 50.42857 | 5.028571 | 30.2 | 6.2 | 27 | 2.492593
87 | 0903 | 4.84878 | 54.5 | 16758.17 | 2.476583 | 2.295279 | 7.5576 | 0 | 2.646 | 0 | 100 | 86.15385 | 50.92308 | 4.638461 | 49 | 11 | 27 | 6.959259
87 | 0960 | 4.854762 | 46 | 11524.83 | 2.4765 | 2.316209 | 6.6924 | 0 | 2.646 | 0 | 100 | 84.46154 | 49.30769 | 4.784615 | 48.3 | 15.3 | 27 | 6.955555
87 | 0961 | 4.921429 | 64.83333 | 8349.667 | 2.46975 | 2.333535 | 5.6646 | 0 | 2.646 | 0 | 100 | 85.46154 | 50.15385 | 5.176923 | 29 | 10 | 27 | 2.011111
87 | 0962 | 5.761765 | 106.2 | 73808.2 | 2.4345 | 2.324943 | 4.618 | 0 | 2.6345 | 0 | 100 | 84.54545 | 52.45455 | 2.909091 | 17.3 | 5.3 | 27 | 6.885185
87 | 1620 | 5.632 | 0 | 0 | 2.532227 | 2.406544 | 4.598333 | 0.862 | 0 | 2.672469 | 99.89583 | 85.58333 | 65.0625 | 4.210417 | 151.9 | 33.5 | 34 | 11.02778
87 | 1622 | 6.02931 | 0 | 0 | 2.525069 | 2.399355 | 5.151 | 0.74 | 0 | 2.68675 | 100 | 84.15517 | 64.62069 | 3.951724 | 79.3 | 13.3 | 34 | 23.5881
87 | 1680 | 5.275 | 0 | 0 | 2.57275 | 2.443632 | 5.0505 | 0.84 | 2.749 | 2.8208 | 100 | 86.25 | 54.75 | 6.35 | 194.2 | 12 | 32 | 7.825926
87 | 1806 | 5.2 | 0 | 0 | 2.6106 | 2.491429 | 4.36625 | 1.155 | 2.749 | 2.663667 | 99.375 | 77.75 | 50.75 | 4.0125 | 253.8 | 27.3 | 33 | 9.238095
87 | 2811 | 4.83125 | 0 | 0 | 2.489875 | 2.3777 | 4.52 | 0 | 0 | 2.596667 | 100 | 81.25 | 55.25 | 3.45 | 49.5 | 9.6 | 34 | 43.6
87 | 2812 | 4.55 | 0 | 0 | 2.615437 | 2.5125 | 3.328 | 0 | 0 | 2.677667 | 100 | 85.75 | 55.5 | 3.75 | 14.5 | 2.8 | 34 | 28.5
87 | AA01 | 4.442857 | 0 | 0 | 2.544455 | 2.400367 | 6.4586 | 0 | 0 | 0 | 98.75 | 74.83333 | 56 | 5.658333 | 66.9 | 13.3 | 3 | 16.82857
87 | AA02 | 4.766667 | 0 | 0 | 2.61 | 2.393727 | 7.538667 | 0 | 0 | 0 | 100 | 85 | 63 | 4.2 | 72 | 13.2 | 3 | 17.79524
87 | AA03 | 4.269231 | 0 | 0 | 2.558454 | 2.399645 | 6.6182 | 0 | 0 | 0 | 97.72727 | 73.54545 | 52.81818 | 5.072727 | 89 | 18.5 | 3 | 2.695238
87 | AA61 | 4.4 | 0 | 0 | 2.617 | 2.419273 | 7.023 | 0 | 0 | 0 | 100 | 80 | 50 | 4.1 | 76.2 | 13.4 | 2 | 18.91905
87 | AA62 | 4.6 | 0 | 0 | 2.594 | 2.387727 | 7.148 | 0 | 0 | 0 | 100 | 82 | 56 | 4.4 | 69.8 | 13.2 | 4 | 16.55238
87 | BA01 | 4.485714 | 0 | 0 | 2.555273 | 2.409862 | 6.5858 | 0 | 0 | 0 | 98.75 | 77.41667 | 55.75 | 5.5 | 63.9 | 13.9 | 3 | 24.9
87 | BA02 | 4.666667 | 0 | 0 | 2.613 | 2.414286 | 7.249333 | 0 | 0 | 0 | 100 | 83 | 58 | 4.3 | 86.7 | 14.1 | 4 | 21.21429
87 | BA03 | 4.4 | 0 | 0 | 2.549182 | 2.38931 | 7.2072 | 0 | 0 | 0 | 98.18182 | 73.81818 | 53.54545 | 5.018182 | 116.5 | 16.9 | 3 | 11.93333
87 | BA61 | 4.4 | 0 | 0 | 2.615 | 2.417 | 6.853333 | 0 | 0 | 0 | 100 | 82 | 53 | 4.1 | 80 | 12.2 | 4 | 18.29524
87 | BA62 | 4.166667 | 0 | 0 | 2.627 | 2.425 | 7.155 | 0 | 0 | 0 | 100 | 83 | 57 | 4.2 | 65.4 | 12.4 | 4 | 26.10952
88 | 1645 | 5.8 | 0 | 0 | 2.4375 | 2.3406 | 3.67 | 0 | 2.6025 | 2.6175 | 98.25 | 81.75 | 62.75 | 5 | 43.2 | 12.8 | 32 | 3.233333
88 | 1646 | 5.7 | 0 | 0 | 2.4045 | 2.342917 | 2.545 | 0 | 2.583 | 2.585 | 98.75 | 78.5 | 62 | 5.7 | 124.8 | 57.6 | 33 | 13.78667
88 | 1647 | 6.65 | 0 | 0 | 2.548 | 2.4284 | 4.208 | 0 | 2.703 | 2.696667 | 100 | 92 | 69 | 5.55 | 140 | 10.5 | 32 | 7.44
89 | 0901 | 4.63 | 86.14286 | 1656.571 | 2.524563 | 2.379629 | 6.430333 | 0 | 2.6805 | 0 | 100 | 80.61905 | 58.90476 | 7.652381 | 336 | 21.6 | 26 | 3.307407
89 | 0902 | 4.678788 | 76.57143 | 4599.571 | 2.51985 | 2.369802 | 7.34025 | 0.5666667 | 2.6815 | 0 | 100 | 84.67647 | 62 | 7.055882 | 125.4 | 22.2 | 25 | 1.451852
89 | 0903 | 4.57 | 79.57143 | 2414.429 | 2.526333 | 2.371762 | 6.8055 | 0 | 2.6815 | 0 | 100 | 78.7619 | 57.80952 | 7.766667 | 391.3 | 21.4 | 26 | 2.2
89 | 1021 | 4.55 | 0 | 0 | 2.553385 | 2.409867 | 5.575333 | 0.775 | 0 | 2.6501 | 98.38462 | 67.26923 | 48.34615 | 4.684615 | 498.5 | 47.5 | 32 | 16.01333
89 | 1125 | 5.1 | 0 | 0 | 2.45925 | 2.290792 | 5.6145 | 0.63 | 0 | 2.649667 | 97 | 82.5 | 59.75 | 4.425 | 87.9 | 12.3 | 34 | 19.34
89 | 1127 | 5.4 | 0 | 0 | 2.445667 | 2.341364 | 3.848333 | 1.06 | 2.342 | 2.6146 | 99.33333 | 74.66667 | 58.66667 | 3.508333 | 136.6 | 17.2 | 34 | 12.81333
89 | 2011 | 5.45 | 0 | 0 | 2.54475 | 2.394 | 5.925 | 0 | 0 | 2.60075 | 100 | 84.75 | 64.25 | 6.825 | 135.6 | 9 | 34 | 35.975
89 | 3015 | 5 | 0 | 0 | 2.493375 | 2.354367 | 5.358333 | 0.48375 | 0 | 0 | 99.5 | 81.5 | 55.83333 | 5.672222 | 263.2 | 12.4 | 21 | 3.452381
89 | A901 | 4.845 | 82.875 | 1739.429 | 2.512467 | 2.387871 | 5.690667 | 0 | 2.678 | 0 | 100 | 82.47619 | 58.33333 | 7.423809 | 195.6 | 21.3 | 26 | 2.886667
89 | A902 | 4.587879 | 80.71429 | 4474 | 2.52485 | 2.380336 | 5.984875 | 0.3766667 | 2.6775 | 0 | 100 | 82.79412 | 57.55882 | 6.602941 | 685.7 | 21.2 | 26 | 1.723333
89 | A903 | 4.295 | 81 | 1918 | 2.534133 | 2.35919 | 7.492 | 0 | 2.6775 | 0 | 100 | 78.33333 | 56.42857 | 6.857143 | 327.5 | 20 | 26 | 3.596667
90 | 0901 | 5.610714 | 118.8571 | 1106.286 | 0 | 2.381021 | 0 | 0 | 2.64 | 2.604 | 100 | 80.66667 | 57.25 | 4.725 | 21.2 | 4.8 | 28 | 7.638095
90 | 0959 | 5.266071 | 100.2857 | 1453.857 | 0 | 2.304458 | 0 | 0 | 2.647 | 2.618 | 100 | 62.91667 | 32.33333 | 4.975 | 22.1 | 5.1 | 28 | 0.1190476
90 | 0961 | 5.480357 | 155.4286 | 954.8571 | 0 | 2.377573 | 0 | 0 | 2.64 | 2.616 | 100 | 79.33333 | 53.66667 | 4.433333 | 66.9 | 16.2 | 28 | 0.9888889
90 | 6410 | 5.05 | 0 | 0 | 2.458333 | 2.351458 | 4.223667 | 0 | 2.636 | 2.598 | 100 | 82.33333 | 62.33333 | 7.416667 | 78.8 | 31.8 | 33 | 12.60833
90 | 6412 | 5.05 | 0 | 0 | 2.45875 | 2.3615 | 4.476333 | 0 | 2.546 | 2.6015 | 100 | 83.25 | 63 | 7.925 | 68.8 | 29.6 | 35 | 8.466667
90 | 6420 | 0 | 0 | 0 | 2.499 | 2.3883 | 4.432 | 0.58 | 2.646 | 2.646 | 99 | 54 | 36 | 4.8 | 56.1 | 56.1 | 25 | 27.10417
90 | 6801 | 5.05 | 0 | 0 | 2.48325 | 2.418875 | 2.5935 | 0 | 2.6635 | 2.6 | 100 | 77.75 | 59.75 | 5.525 | 22.4 | 22.4 | 34 | 9.458333

## Rutting
STATE_CODE | SHRP_ID | Pb | pen_77f | visc_140f | Gmm | Gmb | voids | IDT | Gse | Gsb | p_34 | p_38 | p_num4 | p_num200 | htotal | hac | age | rut
1 | 105 | 5.4 | 0 | 27288 | 2.49 | 2.421724 | 5.293333 | 0 | 0 | 2.731 | 98 | 78 | 64 | 5.3 | 12.2 | 4.1 | 25 | 3.681818
1 | 106 | 5.3 | 0 | 19456 | 2.484 | 2.402219 | 5.523333 | 1.438 | 0 | 2.704 | 99 | 80 | 65 | 5.4 | 23.3 | 6.9 | 25 | 3.5
1 | 107 | 2.1 | 0 | 0 | 0 | 2.343704 | 8.313333 | 0.92 | 0 | 0 | 75 | 47 | 37 | 7.9 | 25.2 | 9.2 | 28 | 4.409091
1 | 108 | 3.695455 | 0 | 28372 | 2.579 | 2.448125 | 8.5415 | 0 | 0 | 2.65 | 84.5 | 53.63636 | 35.18182 | 5.322727 | 19.4 | 7.2 | 19 | 4.363636
1 | 109 | 5.045455 | 0 | 37706.32 | 2.522682 | 2.4451 | 1.557 | 0 | 0 | 2.709182 | 96.18182 | 75.18182 | 61.13636 | 5.663636 | 23.4 | 7.1 | 28 | 4.045455
1 | 110 | 3.792593 | 0 | 86501.25 | 2.56225 | 2.450316 | 3.802 | 0 | 0 | 2.701375 | 85.2037 | 54.87037 | 39.11111 | 5.781481 | 15.2 | 7.4 | 19 | 4.954545
1 | 111 | 4.2 | 0 | 28815.8 | 2.5525 | 2.488345 | 2.564 | 0 | 0 | 2.6861 | 90.47368 | 63.47368 | 44.82456 | 6.519298 | 15.5 | 3.6 | 19 | 4.545455
1 | 112 | 4.201266 | 0 | 25679.08 | 2.550769 | 2.435976 | 4.6265 | 0.8125 | 0 | 2.702462 | 88.55696 | 61 | 44.93671 | 5.66962 | 19.2 | 3.3 | 19 | 4.181818
1 | 163 | 2.2 | 0 | 0 | 0 | 2.374 | 10.52375 | 0 | 0 | 0 | 78 | 22 | 11 | 4 | 20.6 | 4.2 | 19 | 4.681818
1 | 503 | 4.297297 | 0 | 111545.8 | 2.486043 | 2.428307 | 1.896 | 0 | 2.632 | 2.627811 | 96.56757 | 74.24324 | 50.64865 | 6.035135 | 44.3 | 11.5 | 25 | 1.181818
1 | 504 | 4.701786 | 0 | 116930.9 | 2.484964 | 2.40718 | 2.924333 | 0 | 2.688 | 2.649333 | 95.35714 | 72.375 | 50.92857 | 6.339286 | 44 | 11.6 | 25 | 1.454545
1 | 506 | 4.616667 | 0 | 21742 | 2.491528 | 2.386417 | 3.211667 | 0 | 2.674333 | 2.674625 | 94.55556 | 70.55556 | 50.94444 | 4.622222 | 63.6 | 15.6 | 19 | 0.8863636
1 | 1001 | 6.3 | 0 | 0 | 2.551 | 2.3982 | 5.527667 | 1.2425 | 2.667333 | 2.686333 | 91.33333 | 64.66667 | 46.33333 | 2.633333 | 60 | 9.4 | 33 | 5.909091
1 | 1011 | 4.3 | 0 | 0 | 2.469 | 2.331667 | 5.766 | 0 | 0 | 2.604 | 80.5 | 44.5 | 37 | 8.75 | 32 | 2 | 33 | 3.136364
1 | 1019 | 4.007692 | 0 | 0 | 2.475154 | 2.34789 | 4.877 | 0 | 2.6214 | 2.573 | 91.46154 | 69 | 45.80769 | 3.55 | 24.4 | 7.4 | 35 | 11.70455
1 | 1021 | 4.6 | 0 | 0 | 2.46 | 2.34475 | 4.6915 | 0 | 2.603667 | 2.608 | 94.25 | 68 | 51 | 3.8 | 25 | 3.1 | 33 | 5.181818
1 | 3998 | 4.9 | 0 | 0 | 2.51325 | 2.342875 | 6.782 | 1.445 | 2.6956 | 2.5855 | 94.5 | 80.5 | 62.25 | 2.35 | 84.2 | 7.4 | 25 | 1.681818
1 | 4073 | 5.2 | 0 | 0 | 2.415 | 2.310714 | 8.13 | 0 | 2.583 | 2.568 | 100 | 96 | 73 | 8 | 37.4 | 3 | 33 | 2.409091
1 | 4125 | 4.7 | 0 | 0 | 2.43575 | 2.345365 | 3.9485 | 0 | 0 | 2.6085 | 96 | 79 | 59.75 | 4.475 | 16.4 | 3.7 | 33 | 7.893939
1 | 4126 | 4.166667 | 0 | 0 | 2.457667 | 2.290818 | 6.3605 | 0 | 2.65 | 2.5765 | 90.66667 | 64 | 50.33333 | 5.4 | 163.5 | 13.1 | 34 | 2.863636
1 | 4127 | 4.25 | 0 | 0 | 2.48075 | 2.382417 | 3.96 | 0 | 0 | 2.5845 | 82 | 53.25 | 38 | 6.75 | 33.1 | 18.3 | 33 | 2.590909
1 | 4129 | 4.625 | 0 | 0 | 2.5275 | 2.341167 | 7.3625 | 0 | 2.71 | 2.697 | 92.25 | 74.75 | 55.75 | 6.825 | 43.9 | 7.5 | 33 | 3.545455
1 | 4155 | 4.305556 | 0 | 0 | 2.48825 | 2.403113 | 5.406667 | 0 | 2.665667 | 2.619 | 92.38889 | 64.58333 | 41.25 | 3.844444 | 31.5 | 10.7 | 33 | 3.181818
1 | 6012 | 4.075 | 0 | 0 | 2.48 | 2.297833 | 7.358 | 0 | 2.5805 | 2.56 | 96 | 66.75 | 42.5 | 5 | 33.2 | 10 | 33 | 3.113636
1 | 6019 | 4.57 | 0 | 0 | 2.4665 | 2.288407 | 7.423 | 1.22 | 2.642667 | 2.615333 | 97.4 | 78 | 57 | 4.87 | 52.4 | 32.3 | 32 | 5.772727
2 | 1001 | 6.15 | 0 | 0 | 2.4355 | 2.3955 | 1.644 | 0 | 2.63 | 0 | 99 | 70 | 47 | 9.2 | 37.2 | 12 | 33 | 4.772727
2 | 1002 | 5.35 | 0 | 0 | 2.47525 | 2.368944 | 4.2065 | 0.495 | 2.651 | 2.685 | 98.66667 | 81.83333 | 54.5 | 7.766667 | 35.8 | 8.8 | 33 | 4.590909
2 | 1004 | 5.925 | 0 | 0 | 2.46975 | 2.379562 | 3.638 | 0 | 2.692 | 0 | 98 | 81 | 60.5 | 8.675 | 95.4 | 14.4 | 34 | 7.818182
2 | 6010 | 6.15 | 0 | 0 | 2.48825 | 2.381 | 3.4255 | 0 | 2.725 | 0 | 100 | 83.25 | 58.25 | 6.4 | 15.8 | 3.8 | 33 | 13.04545
2 | 9035 | 5.18 | 0 | 0 | 2.44525 | 2.408063 | 1.5575 | 0 | 2.607 | 0 | 99.4 | 78.7 | 56.8 | 9.64 | 80.7 | 17.7 | 34 | 4.045455
5 | 3048 | 4.85 | 0 | 0 | 2.43825 | 2.3112 | 4.679 | 0 | 2.626 | 0 | 97.25 | 73.5 | 50 | 8.8 | 12.6 | 5.2 | 33 | 1.431818
5 | 3058 | 4.133333 | 0 | 0 | 2.519 | 2.427364 | 6.4335 | 0 | 2.68 | 2.6555 | 90.33333 | 62.66667 | 51.66667 | 9.033333 | 27.3 | 12.7 | 33 | 1.954545
5 | 3071 | 4.7 | 0 | 0 | 2.465 | 2.368 | 3.8855 | 0 | 2.6275 | 2.569 | 89.33333 | 65 | 51.33333 | 7.766667 | 33.2 | 12.2 | 35 | 4.590909
12 | 1370 | 6.066667 | 0 | 0 | 2.3645 | 2.176182 | 7.886 | 0.75 | 2.531667 | 0 | 100 | 92 | 65.66667 | 2.85 | 137.4 | 9.9 | 33 | 7.727273
12 | 3996 | 6.1 | 0 | 0 | 2.332 | 2.29 | 1.803 | 0 | 0 | 2.479 | 100 | 88 | 62 | 5.1 | 23.8 | 1.5 | 35 | 5.159091
12 | 3997 | 6.8 | 0 | 0 | 2.3045 | 2.247333 | 2.482 | 0 | 2.467143 | 2.522 | 100 | 92.5 | 65 | 4.1 | 60.2 | 9.2 | 33 | 15.64773
12 | 4096 | 6.45 | 0 | 0 | 2.404 | 2.004333 | 16.625 | 1.45 | 2.6025 | 2.53 | 100 | 100 | 100 | 4.25 | 49.7 | 6.3 | 35 | 4.613636
12 | 4097 | 5.775 | 0 | 0 | 2.31225 | 2.197083 | 4.991 | 0 | 2.438333 | 2.443 | 100 | 81.75 | 62.75 | 6.375 | 20.3 | 7.7 | 33 | 6.068182
12 | 4100 | 6.325 | 0 | 0 | 2.444 | 2.29219 | 9.716 | 1.45 | 2.6817 | 2.594 | 100 | 95.5 | 81 | 4.5 | 72.7 | 11.8 | 32 | 11.54545
12 | 4101 | 5.95 | 0 | 0 | 2.373 | 2.281 | 3.88 | 0 | 2.347 | 0 | 100 | 99 | 71.5 | 6.4 | 53.3 | 6.9 | 32 | 2.227273
12 | 4105 | 5.55 | 0 | 0 | 2.3405 | 2.2025 | 5.897 | 0 | 2.43 | 2.547 | 100 | 87.5 | 60.5 | 2.95 | 25.7 | 2.3 | 33 | 9.545455
12 | 4107 | 6.6 | 0 | 0 | 2.3045 | 2.209667 | 3.425 | 0 | 2.426 | 2.512 | 100 | 92 | 66 | 4.75 | 14.7 | 2.7 | 35 | 3.318182
12 | 4108 | 5.34375 | 0 | 0 | 2.46725 | 2.36575 | 5.3825 | 0 | 2.655 | 2.6465 | 97.75 | 83 | 64.5 | 5.1 | 22.8 | 3.9 | 35 | 13.13636
12 | 4135 | 5.72 | 0 | 0 | 2.339 | 2.20369 | 4.95525 | 1.24 | 2.464 | 2.5305 | 100 | 96 | 66.6 | 2.54 | 66.9 | 15 | 32 | 3.318182
12 | 4136 | 6.633333 | 0 | 0 | 2.3085 | 2.205462 | 4.008667 | 1.165 | 2.464 | 2.498 | 100 | 94.5 | 60 | 4.85 | 75.3 | 16.5 | 33 | 2.545455
12 | 4137 | 6.366667 | 0 | 0 | 2.310333 | 2.233885 | 3.06125 | 1.405 | 2.461333 | 2.467333 | 98.28571 | 88.85714 | 58 | 2.814286 | 98.5 | 17.8 | 33 | 2.227273
12 | 9054 | 6.15 | 0 | 0 | 2.3335 | 2.240333 | 3.993 | 0 | 0 | 2.521 | 100 | 92.5 | 65.5 | 3.55 | 24.4 | 2.5 | 33 | 10.75455
13 | 1001 | 5.05 | 0 | 0 | 2.4415 | 2.360409 | 2.793 | 0 | 0 | 0 | 99.75 | 71.75 | 48.75 | 7.3 | 33.4 | 16.2 | 33 | 3.681818
13 | 1005 | 4.675 | 0 | 0 | 2.463833 | 2.342075 | 5.044333 | 1.666 | 2.536667 | 2.644 | 97.25 | 65.75 | 47.25 | 6.95 | 32.8 | 15.2 | 33 | 1.909091
13 | 1031 | 5.025 | 0 | 0 | 2.49125 | 2.387607 | 4.37825 | 0.7375 | 2.638 | 2.676333 | 92 | 73.25 | 53.5 | 7.05 | 60.1 | 33.7 | 33 | 7.409091
13 | 4111 | 4.85 | 0 | 0 | 2.519 | 2.38 | 5.517 | 0 | 2.68 | 2.666 | 83.5 | 57 | 45 | 7.5 | 17 | 8.8 | 33 | 4.318182
13 | 4119 | 5.175 | 0 | 0 | 2.544 | 2.42125 | 4.82 | 0 | 0 | 0 | 84 | 68.75 | 56 | 9 | 65.6 | 5.2 | 32 | 6.25
13 | 4420 | 5.516667 | 0 | 0 | 2.475667 | 2.381045 | 4.037 | 0 | 0 | 2.652 | 99.16667 | 80.66667 | 61.83333 | 7.9 | 39.3 | 15.6 | 32 | 9.909091
16 | 1005 | 5.65 | 0 | 0 | 2.371 | 2.30825 | 2.646 | 0 | 2.568 | 0 | 100 | 89 | 64.5 | 6.55 | 127.2 | 8 | 33 | 4.045455
17 | 1002 | 4.75 | 0 | 0 | 2.5655 | 2.453 | 4.385 | 0 | 2.71 | 2.669 | 99 | 65.5 | 47.5 | 6.15 | 39.6 | 39.6 | 34 | 3.136364
17 | 5423 | 4.8 | 0 | 0 | 2.491167 | 2.363941 | 4.67225 | 1.3975 | 2.5975 | 2.593 | 99 | 83.16667 | 51.66667 | 6.3 | 36.4 | 13.2 | 35 | 2.363636
18 | 2008 | 4.54 | 0 | 0 | 2.545385 | 2.417714 | 6.144333 | 0.8066667 | 2.5955 | 2.6285 | 92.9 | 66.2 | 44.7 | 3.43 | 97.8 | 71.8 | 34 | 11.16667
19 | 6150 | 5 | 0 | 0 | 2.4735 | 2.342071 | 1.88 | 0.7425 | 2.522667 | 2.6035 | 97.5 | 73 | 52 | 6.15 | 29.7 | 15.1 | 34 | 4.909091
20 | 1005 | 4.7 | 0 | 0 | 2.442726 | 2.253643 | 9.143 | 0 | 2.625 | 2.556 | 100 | 85.53846 | 64.80769 | 8.888461 | 819.6 | 51.6 | 33 | 3.045455
20 | 1010 | 4.55 | 0 | 0 | 2.433 | 2.353773 | 2.6175 | 0 | 2.6 | 2.587 | 100 | 82.5 | 65.66667 | 7.216667 | 26.4 | 26.4 | 33 | 8.318182
21 | 1010 | 4.2 | 0 | 0 | 2.497 | 2.34525 | 6.7945 | 0 | 0 | 2.637 | 97.66667 | 74.33333 | 54.66667 | 8.9 | 587.7 | 20.1 | 35 | 4.909091
21 | 1034 | 4.790385 | 0 | 0 | 2.481577 | 2.405235 | 3.373667 | 1.43 | 2.612 | 2.5995 | 97 | 76.11538 | 55.15385 | 9.055769 | 269.2 | 29.2 | 35 | 6
24 | 502 | 5.453933 | 34.4557 | 25268.06 | 2.497955 | 2.426332 | 2.887 | 1.246 | 2.7552 | 0 | 96.30337 | 82.26966 | 66.6236 | 1.907865 | 97.6 | 22.8 | 32 | 4.409091
24 | 503 | 5.0375 | 46 | 6972 | 2.5853 | 2.40144 | 4.374875 | 1.308636 | 2.73975 | 2.697125 | 98.75 | 79.5 | 54.125 | 5.425 | 313.3 | 23.2 | 28 | 6.409091
24 | 504 | 4.975 | 45 | 8699.5 | 2.51 | 2.398427 | 3.430667 | 1.23 | 2.717333 | 2.663333 | 94 | 62.5 | 42.5 | 4.55 | 73.8 | 25.2 | 28 | 4.454545
24 | 505 | 5.3 | 43 | 9816 | 2.512 | 2.404302 | 3.605429 | 0.85 | 2.7225 | 2.68 | 100 | 89 | 49 | 1 | 98.7 | 24.7 | 32 | 4.090909
24 | 506 | 3.4375 | 0 | 74946 | 0 | 2.391128 | 3.933875 | 1.303333 | 2.7225 | 2.671062 | 100 | 84 | 57 | 7.4 | 43.7 | 10.9 | 28 | 5.590909
24 | 507 | 5.295652 | 24 | 60830.22 | 2.500565 | 2.392165 | 4.742875 | 0.8133333 | 2.717333 | 0 | 97.43478 | 84.78261 | 66.30435 | 1.673913 | 46.9 | 14.5 | 28 | 5.272727
24 | 508 | 5.29 | 0 | 4340 | 2.632 | 2.369713 | 4.621222 | 1.008864 | 2.73975 | 2.6855 | 98.5 | 80.375 | 54 | 6.25 | 76.8 | 24.9 | 32 | 4.136364
24 | 509 | 5.403093 | 28.5 | 34960.67 | 2.487833 | 2.407585 | 2.750286 | 0.9240741 | 2.7115 | 2.696538 | 96.25 | 82.5 | 67.16667 | 1.05 | 119.8 | 32.8 | 32 | 4.272727
24 | 560 | 5.153125 | 34.0859375 | 34852.27 | 2.498453 | 2.43047 | 2.966167 | 0.695 | 2.788667 | 0 | 94.09375 | 82.859375 | 66.1953125 | 1.425781 | 440.2 | 13 | 28 | 8.181818
24 | 1634 | 5.475 | 0 | 0 | 2.4421 | 2.36875 | 3.99975 | 0.9377778 | 2.75525 | 2.622 | 98.41667 | 90.29167 | 60.75 | 5.941667 | 45.8 | 10.2 | 35 | 2.863636
26 | 1001 | 5.1 | 0 | 0 | 2.4465 | 2.3905 | 2.29 | 0 | 0 | 2.613 | 100 | 78 | 56.5 | 6.85 | 13.1 | 2.2 | 34 | 3.727273
26 | 1010 | 4.975 | 0 | 0 | 2.45225 | 2.30225 | 6.115 | 0 | 0 | 2.637 | 100 | 95 | 71.5 | 5 | 32.6 | 2.2 | 34 | 6.060606
26 | 1012 | 4.075 | 0 | 0 | 2.49075 | 2.283125 | 8.4875 | 0 | 2.347333 | 2.603 | 96.25 | 81.75 | 67.5 | 3.95 | 97.5 | 18.3 | 34 | 7.227273
26 | 1013 | 4.375 | 0 | 0 | 2.50925 | 2.391 | 4.7225 | 0 | 0 | 2.617 | 94 | 71.75 | 56.5 | 3.75 | 60.2 | 13.4 | 34 | 4.227273
27 | 503 | 4.911539 | 0 | 7629.038 | 2.473615 | 2.382632 | 4.2198 | 1.028571 | 0 | 2.630846 | 100 | 86.30769 | 70.57692 | 6.35 | 108.8 | 38.8 | 34 | 0.8181818
27 | 504 | 4.642647 | 0 | 47146.57 | 2.477773 | 2.363875 | 4.84025 | 1.078214 | 0 | 2.639838 | 99.95588 | 79.85294 | 64.57353 | 6.075 | 142.9 | 53.9 | 19 | 0.8409091
27 | 507 | 5.12 | 0 | 14340.9 | 2.487 | 2.375959 | 4.54 | 1.105 | 0 | 2.6382 | 98.6 | 77.5 | 62.5 | 5.96 | 171.5 | 66.5 | 34 | 1.363636
27 | 508 | 4.905263 | 0 | 23658.79 | 2.488474 | 2.36492 | 4.95525 | 1.126842 | 0 | 2.653526 | 100 | 85.21053 | 70.31579 | 6.868421 | 110.4 | 39.2 | 34 | 0.75
27 | 1016 | 5.05 | 0 | 0 | 2.496 | 2.351964 | 5.953 | 0.605 | 0 | 2.651 | 100 | 88.5 | 75 | 5.95 | 25.7 | 12.2 | 35 | 7.272727
27 | 1019 | 4.6 | 0 | 0 | 2.543 | 2.325917 | 7.784 | 0 | 0 | 2.6825 | 99.5 | 88 | 73.5 | 5.65 | 34.2 | 15 | 33 | 5.272727
27 | 1028 | 5.425 | 0 | 0 | 2.47225 | 2.330528 | 3.499 | 1.713077 | 2.601 | 2.624 | 100 | 82.33333 | 66.66667 | 5.2 | 19.2 | 19.2 | 27 | 6.636364
27 | 6251 | 4.45 | 0 | 0 | 2.499 | 2.389865 | 4.566 | 1.21 | 2.7645 | 2.608 | 99.5 | 83.5 | 67.5 | 6 | 95.2 | 44.2 | 34 | 2.666667
28 | 1016 | 4.45 | 0 | 0 | 2.4235 | 2.205 | 8.911 | 1.596667 | 0 | 2.521 | 100 | 80 | 62 | 6.4 | 26.9 | 7.6 | 33 | 2.818182
28 | 1802 | 3.875 | 0 | 0 | 2.43875 | 2.291222 | 5.9325 | 1.336667 | 2.629667 | 2.599 | 100 | 79.75 | 55.5 | 6.425 | 28.8 | 9.3 | 33 | 3.238636
28 | 2807 | 4.483333 | 0 | 0 | 2.409667 | 2.24481 | 6.971 | 1.13 | 2.591 | 2.55275 | 97.75 | 85.5 | 61.5 | 6.5625 | 70.8 | 44.4 | 35 | 1.409091
28 | 3081 | 5.766667 | 0 | 0 | 2.3215 | 2.212529 | 5.175667 | 0 | 2.451 | 2.4945 | 93.66667 | 77 | 53 | 6.166667 | 45.2 | 26.9 | 33 | 8.090909
28 | 3087 | 5.1 | 0 | 0 | 2.4046 | 2.247 | 4.792333 | 0 | 2.5335 | 2.557 | 96.4 | 77.4 | 52.4 | 7.24 | 41.4 | 23.7 | 35 | 4.227273
28 | 3089 | 4.316667 | 0 | 0 | 2.402833 | 2.265667 | 5.882667 | 0 | 0 | 2.55575 | 99.66667 | 82 | 58 | 8.616667 | 33.6 | 22.2 | 35 | 0.6363636
28 | 3090 | 4.65 | 0 | 0 | 2.416 | 2.262 | 6.373 | 0 | 0 | 0 | 100 | 97 | 68.5 | 7.1 | 49 | 5.4 | 33 | 0.5909091
28 | 3094 | 4.633333 | 0 | 0 | 2.429667 | 2.273 | 6.575333 | 0 | 2.629 | 2.588333 | 97.66667 | 82.5 | 59.83333 | 6.333333 | 47.2 | 25.6 | 35 | 3.181818
28 | 3099 | 4.5 | 0 | 0 | 2.42 | 2.252 | 7.087 | 1.77 | 2.5205 | 0 | 100 | 92 | 66 | 2.9 | 52.1 | 4.5 | 26 | 2.454545
29 | 1002 | 4.95 | 0 | 0 | 2.46825 | 2.373938 | 3.822 | 0 | 2.539 | 2.605 | 98.5 | 74.75 | 55 | 9.65 | 57.2 | 27.2 | 33 | 2.522727
29 | 1005 | 4.525 | 0 | 0 | 2.55775 | 2.482353 | 2.977 | 0 | 2.718 | 2.668 | 97 | 64.5 | 46 | 7 | 12.8 | 8.9 | 35 | 5.181818
31 | 1030 | 4.7 | 0 | 0 | 2.40725 | 2.343188 | 2.663 | 0 | 2.63 | 2.596 | 99 | 95 | 80.25 | 10 | 21.9 | 21.9 | 35 | 11.47727
35 | 503 | 4.915385 | 58 | 11584.35 | 2.431769 | 2.324123 | 4.782 | 0.75 | 2.32 | 2.563039 | 97.15385 | 74.15385 | 51.76923 | 7.023077 | 52.4 | 22.4 | 18 | 6.5
35 | 504 | 4.725 | 0 | 12401.75 | 2.49325 | 2.346478 | 2.80875 | 1.182188 | 2.32 | 2.6265 | 97 | 73.75 | 51.75 | 7.525 | 73.4 | 35.3 | 22 | 10
35 | 505 | 5.353125 | 42.3125 | 179175.5625 | 2.451562 | 2.339505 | 3.9855 | 1.17 | 2.32 | 2.571562 | 98.5625 | 79.53125 | 59.5625 | 7.28125 | 34.7 | 18.7 | 22 | 5.909091
35 | 507 | 7 | 74 | 1722.5 | 2.2055 | 2.266356 | 4.29225 | 0.49 | 2.32 | 2.39 | 97 | 73.5 | 59 | 6.7 | 75.9 | 27.9 | 18 | 2.545455
35 | 508 | 5.4 | 55 | 3314 | 2.243 | 2.369406 | 4.11 | 1.251818 | 2.412 | 2.43 | 98 | 77 | 59 | 7 | 67.4 | 31.4 | 22 | 1
35 | 509 | 4.666667 | 41.33333 | 4571.667 | 2.503667 | 2.297873 | 4.070333 | 0 | 2.32 | 2.636667 | 97.66667 | 75 | 55.33333 | 7.066667 | 61.2 | 28.2 | 18 | 1
35 | 901 | 7.0625 | 43.8 | 8522.4 | 0 | 2.076958 | 0 | 0 | 0 | 0 | 97.2 | 74 | 53.8 | 7.14 | 52.6 | 25.6 | 27 | 3.045455
36 | 1643 | 5.166667 | 0 | 0 | 2.5485 | 2.312241 | 8.503 | 0 | 0 | 2.7152 | 97.33333 | 82.22222 | 54.22222 | 5.082353 | 108.5 | 16.1 | 32 | 5.681818
38 | 2001 | 6.3 | 0 | 0 | 2.4095 | 2.339 | 3.62 | 0 | 2.493 | 2.516 | 100 | 82.5 | 68 | 5.3 | 23.2 | 5 | 35 | 11.54545
40 | 4087 | 4.666667 | 0 | 0 | 2.476833 | 2.361291 | 4.482333 | 1.495 | 0 | 2.648 | 96 | 78.83333 | 61.66667 | 6.933333 | 31.1 | 7.3 | 35 | 9.545455
40 | 4161 | 5.25 | 0 | 0 | 2.44125 | 2.392167 | 2.003 | 0 | 2.684 | 2.614 | 95.75 | 72.75 | 54.5 | 6.675 | 20 | 4.8 | 34 | 12
42 | 1597 | 5.1225 | 0 | 0 | 2.468071 | 2.344989 | 5.78275 | 0.735 | 0 | 2.579 | 92.92857 | 71.85714 | 48.28571 | 5.125 | 230.7 | 79.5 | 35 | 0.8181818
42 | 1605 | 5.616667 | 0 | 0 | 2.467 | 2.396207 | 2.982 | 1.16375 | 2.649 | 2.61675 | 94.75 | 80.47222 | 55.77778 | 6.266667 | 78.3 | 29.7 | 33 | 13
42 | 1618 | 5.6125 | 0 | 0 | 2.493 | 2.392133 | 5.7455 | 0 | 2.635 | 0 | 93.625 | 75.125 | 56.75 | 6.25 | 437.4 | 10.2 | 32 | 14.72727
47 | 1023 | 4.576923 | 0 | 0 | 2.5165 | 2.398811 | 4.165667 | 0 | 2.6925 | 2.625 | 87.15385 | 68.46154 | 52 | 7.346154 | 92.1 | 31.6 | 35 | 2.545455
47 | 1028 | 4.325 | 0 | 0 | 2.559 | 2.416417 | 5.479 | 0 | 2.746 | 2.712 | 90.75 | 64.75 | 47 | 7.3 | 35.3 | 17.5 | 33 | 3.590909
47 | 1029 | 4.35 | 0 | 0 | 2.50175 | 2.352833 | 5.948 | 0 | 2.67 | 2.6175 | 86 | 75.25 | 46 | 8.25 | 67.5 | 10.5 | 35 | 1.681818
47 | 2001 | 5.2 | 0 | 0 | 2.429375 | 2.319682 | 3.74975 | 1.855 | 2.712333 | 2.585667 | 93.33333 | 82 | 63 | 5.716667 | 100.4 | 73.4 | 32 | 7.590909
47 | 2008 | 4.03 | 0 | 0 | 2.4655 | 2.28348 | 4.6282 | 1.155 | 2.598 | 2.598333 | 81.75 | 64.25 | 45.5 | 6.05 | 67 | 39.1 | 33 | 5.022727
47 | 3075 | 3.066667 | 0 | 0 | 2.527667 | 2.250111 | 10.9895 | 0 | 2.703333 | 2.602 | 68.33333 | 49.66667 | 26.66667 | 3.866667 | 14.2 | 5 | 35 | 2.340909
47 | 3101 | 4.663636 | 0 | 0 | 2.517818 | 2.327038 | 7.620333 | 1.575 | 2.714667 | 2.6535 | 92.31818 | 76.86364 | 62.5 | 9.404545 | 480.8 | 22.4 | 33 | 0.8333333
47 | 3104 | 5.6 | 0 | 0 | 2.481 | 2.284 | 7.94 | 0 | 2.65 | 2.632 | 100 | 88 | 65 | 9.2 | 212 | 2.6 | 35 | 2.909091
47 | 3108 | 4.525 | 0 | 0 | 2.524 | 2.363667 | 5.059 | 0.995 | 2.688333 | 2.641667 | 84 | 69.125 | 52.25 | 6.1125 | 1212.3 | 38.3 | 33 | 5.090909
47 | 3109 | 3.9 | 0 | 0 | 2.4985 | 2.270091 | 8.295333 | 0.64 | 2.642667 | 2.651333 | 87.5 | 64.66667 | 40 | 4.333333 | 161.9 | 12.3 | 33 | 3.477273
47 | 3110 | 5.15 | 0 | 0 | 2.5898 | 2.302286 | 9.824667 | 1.58 | 2.817667 | 2.67625 | 91.66667 | 78 | 60 | 5.933333 | 36.3 | 11.9 | 33 | 1.613636
47 | 6015 | 4.075 | 0 | 0 | 2.535167 | 2.381437 | 5.537 | 0 | 2.68 | 2.6695 | 81.25 | 66 | 45.25 | 7.2 | 21.6 | 14.3 | 35 | 2.090909
47 | 6022 | 3.475 | 0 | 0 | 2.5195 | 2.38925 | 6.1435 | 0 | 2.619 | 2.6355 | 67.75 | 47.75 | 32.25 | 4.55 | 39.6 | 13.4 | 35 | 2.863636
47 | 9024 | 4.2 | 0 | 0 | 2.494167 | 2.354 | 5.858333 | 0 | 2.709333 | 2.643667 | 94.16667 | 72.33333 | 52 | 9.15 | 398 | 19.7 | 33 | 1.454545
47 | 9025 | 4.857143 | 0 | 0 | 2.515643 | 2.351273 | 6.512 | 1.295 | 2.709333 | 2.6305 | 95.5 | 78.83333 | 60 | 9 | 167.9 | 14.9 | 34 | 4.113636
48 | 1039 | 4.4 | 0 | 0 | 2.467 | 2.32325 | 5.532 | 1.52 | 2.595 | 2.595 | 96.25 | 70.75 | 51.5 | 3.75 | 242.9 | 68.3 | 33 | 7.909091
48 | 1049 | 5.85 | 0 | 0 | 2.505 | 2.333667 | 6.825 | 0 | 2.879 | 2.722 | 100 | 99 | 84 | 2.4 | 24.1 | 5.1 | 33 | 7.818182
48 | 1060 | 4.4 | 0 | 0 | 2.44 | 2.310074 | 5.307 | 2.16 | 2.532 | 2.546 | 89.25 | 79.5 | 59 | 6.3 | 25.8 | 7.5 | 33 | 3.295455
48 | 1068 | 5.016667 | 0 | 0 | 2.3965 | 2.280059 | 4.6824 | 1.3425 | 2.575667 | 2.54 | 93.33333 | 74.66667 | 54.66667 | 6.516667 | 153.3 | 69.3 | 35 | 2.409091
48 | 1069 | 4.4 | 0 | 0 | 2.439 | 2.377833 | 2.195 | 0 | 0 | 2.599 | 88 | 81.25 | 58.25 | 4.725 | 124.8 | 38 | 35 | 9.863636
48 | 1070 | 4.6 | 0 | 0 | 2.4215 | 2.319833 | 4.198 | 0 | 0 | 2.565 | 77.5 | 67.5 | 50.5 | 4.3 | 204 | 63 | 35 | 2.727273
48 | 1076 | 6.25 | 0 | 0 | 2.2535 | 2.1396 | 4.835 | 0 | 0 | 2.3255 | 90.75 | 69 | 47 | 7.3 | 56.7 | 23.1 | 33 | 5.5
48 | 1077 | 4.5 | 0 | 0 | 2.447667 | 2.392067 | 2.0925 | 0.85 | 2.614 | 2.5965 | 94 | 82.5 | 55.5 | 5.5 | 46.1 | 14.9 | 33 | 15.36364
48 | 1087 | 5.65 | 0 | 0 | 2.447 | 2.346556 | 4.614 | 0 | 2.637 | 2.6425 | 100 | 82.75 | 57.5 | 5.075 | 60.9 | 32.1 | 33 | 5.954545
48 | 1092 | 5.85 | 0 | 0 | 2.4355 | 2.2706 | 6.851 | 1.8 | 2.528 | 0 | 100 | 83.5 | 54.5 | 6.5 | 117 | 29.5 | 21 | 2.295455
48 | 1093 | 6.075 | 0 | 0 | 2.293 | 2.175667 | 5.2515 | 0 | 2.399 | 2.4245 | 100 | 95 | 64.25 | 5.525 | 65.3 | 13.7 | 35 | 2.818182
48 | 1096 | 4.5 | 0 | 0 | 2.468833 | 2.321318 | 5.825333 | 1.49 | 0 | 2.5575 | 95.5 | 83.66667 | 56.33333 | 7.3 | 159.4 | 60.7 | 33 | 1.954545
48 | 1109 | 4.6 | 0 | 0 | 2.4355 | 2.296667 | 4.865 | 0 | 2.61 | 2.589 | 92.5 | 76 | 60 | 4.35 | 53.7 | 27.7 | 33 | 5
48 | 1111 | 5.25 | 0 | 0 | 2.4405 | 2.313 | 7.096 | 1.195 | 2.691 | 2.245 | 93.75 | 62.25 | 39 | 7.575 | 53.3 | 27.9 | 33 | 1.454545
48 | 1113 | 3.45 | 0 | 0 | 2.544 | 2.334 | 8.255 | 0 | 2.608 | 2.6305 | 100 | 72.83333 | 53.83333 | 4.4 | 29.9 | 6.9 | 26 | 4.5
48 | 1119 | 4.7 | 0 | 0 | 2.4665 | 2.306625 | 6.9885 | 0 | 2.324 | 2.61 | 98 | 83 | 51.66667 | 3.333333 | 26.9 | 12.5 | 33 | 4.181818
48 | 1122 | 4.7 | 0 | 0 | 2.433 | 2.313533 | 5.008 | 1.526667 | 0 | 2.578 | 98.5 | 82.5 | 51.5 | 5.075 | 55.1 | 7.1 | 33 | 3.227273
48 | 1123 | 3.55 | 0 | 0 | 2.504 | 2.298 | 8.025 | 0 | 2.601 | 2.553 | 100 | 66.5 | 46 | 8 | 41.6 | 8.6 | 33 | 1.386364
48 | 1130 | 5.25 | 0 | 0 | 2.41475 | 2.267267 | 5.9435 | 0 | 0 | 2.586 | 100 | 86.9 | 56.7 | 4.8 | 118 | 14.4 | 35 | 13.04545
48 | 1174 | 6.25 | 0 | 0 | 2.2125 | 1.944333 | 12.118 | 0 | 0 | 2.062 | 82.5 | 68.5 | 54.5 | 7.45 | 35.7 | 9.2 | 32 | 5.386364
48 | 1178 | 5.65 | 0 | 0 | 2.401 | 2.255312 | 6.0575 | 0 | 0 | 2.505 | 99 | 86.25 | 63.25 | 9.925 | 47.6 | 17 | 33 | 2.295455
48 | 1181 | 8.05 | 0 | 0 | 2.1415 | 1.904167 | 11.083 | 0 | 2.199 | 2.228 | 68.5 | 54 | 46 | 8.7 | 44.8 | 13.8 | 33 | 7.5
48 | 1183 | 5.45 | 0 | 0 | 2.3285 | 2.195667 | 5.692 | 0 | 2.607 | 2.671 | 81 | 58.5 | 41.5 | 6.9 | 56.4 | 22.8 | 33 | 7.151515
48 | 2108 | 4.71 | 0 | 0 | 2.4673 | 2.304333 | 6.1025 | 0 | 2.520667 | 2.594 | 100 | 96.3 | 66.5 | 6.81 | 145.7 | 20.9 | 34 | 2
48 | 2133 | 4.9 | 0 | 0 | 2.421 | 2.273333 | 6.09 | 0 | 2.483 | 2.523 | 100 | 95.5 | 59.5 | 6.25 | 51.9 | 4.7 | 32 | 0.5454545
48 | 2172 | 4.675 | 0 | 0 | 2.4265 | 2.324222 | 5.974 | 0 | 2.53 | 2.4745 | 93.75 | 85 | 58.5 | 11.6 | 785 | 57 | 33 | 3.30303
48 | 2176 | 5.05 | 0 | 0 | 2.45075 | 2.297312 | 6.163 | 0 | 2.606 | 2.459 | 100 | 85.75 | 58.75 | 5.5 | 53 | 15.2 | 33 | 2.590909
48 | 3559 | 3.85 | 0 | 0 | 2.494 | 2.349 | 5.615 | 0 | 2.61 | 2.616 | 100 | 100 | 67 | 7.9 | 13.3 | 0.9 | 32 | 2.454545
48 | 3669 | 6.48 | 0 | 0 | 2.2942 | 2.142143 | 5.515 | 1.305 | 2.196 | 2.3725 | 100 | 98 | 68.2 | 5.98 | 106.4 | 26.9 | 32 | 7.772727
48 | 3679 | 6.4 | 0 | 0 | 1.745 | 1.571 | 9.973 | 0 | 1.576 | 1.925 | 100 | 100 | 66 | 8.7 | 30 | 4.8 | 35 | 0.5
48 | 3689 | 5 | 0 | 0 | 2.441 | 2.0815 | 14.728 | 0 | 2.166 | 2.518 | 100 | 97.5 | 71.5 | 8.45 | 68 | 12.4 | 33 | 0.6363636
48 | 3729 | 5.425 | 0 | 0 | 2.38975 | 2.331333 | 2.3255 | 0 | 2.606 | 2.46 | 89 | 77 | 50 | 7.175 | 80.1 | 32.4 | 33 | 10.56818
48 | 3739 | 5.8 | 0 | 0 | 2.377 | 2.2616 | 4.875 | 1.57 | 0 | 2.373 | 100 | 97 | 62 | 6 | 82.1 | 6.9 | 35 | 5.060606
48 | 3749 | 6 | 0 | 0 | 2.2655 | 2.09 | 6.932 | 0 | 2.402 | 2.358 | 100 | 97.5 | 68 | 5.05 | 37.4 | 3.6 | 33 | 5.236364
48 | 3769 | 4.525 | 0 | 0 | 2.48025 | 2.340625 | 6.31 | 0.76 | 0 | 2.663 | 99.8 | 82 | 55.8 | 2.78 | 22.2 | 5.4 | 33 | 4.386364
48 | 3835 | 5.02 | 0 | 0 | 2.4099 | 2.328591 | 5.291 | 0 | 2.58425 | 0 | 96.66667 | 82.33333 | 57.33333 | 7.333333 | 88.7 | 31.7 | 32 | 0.8636364
48 | 3855 | 4.8 | 0 | 0 | 2.458 | 2.3505 | 4.372 | 1.87 | 2.462 | 0 | 100 | 87.5 | 62.5 | 4.5 | 101.1 | 9.9 | 21 | 7.772727
48 | 3865 | 4.925 | 0 | 0 | 2.49075 | 2.252143 | 8.26 | 0 | 0 | 2.659 | 100 | 100 | 63.5 | 5.75 | 654.6 | 8.1 | 33 | 6.787879
48 | 6086 | 4.1 | 0 | 0 | 2.425 | 2.212 | 7.098 | 0 | 2.567 | 2.498 | 92 | 75.5 | 55 | 9.5 | 67.3 | 20.9 | 33 | 2.931818
48 | 6160 | 6.3 | 0 | 0 | 2.427 | 2.3 | 5.23 | 0 | 2.583 | 0 | 100 | 98 | 63 | 5.85 | 17.2 | 4 | 35 | 3.681818
48 | 6179 | 6.075 | 0 | 0 | 2.31225 | 2.1643 | 6.828 | 0 | 0 | 0 | 88.75 | 76 | 49.25 | 7.5 | 58.9 | 18.7 | 33 | 6.772727
48 | 7165 | 5.116667 | 0 | 0 | 2.43575 | 2.31615 | 4.779667 | 1.93 | 2.55825 | 2.611 | 100 | 85.5 | 60.16667 | 5.583333 | 40 | 8.2 | 35 | 12.54545
48 | 9005 | 4.55 | 0 | 0 | 2.4635 | 2.328 | 5.668 | 0 | 0 | 0 | 100 | 80 | 50.5 | 4.45 | 37.4 | 9.2 | 21 | 1.424242
49 | 1008 | 5.65 | 0 | 0 | 2.441 | 2.3975 | 1.781 | 0 | 2.584 | 2.54 | 100 | 88 | 62.5 | 9.9 | 28.6 | 19.2 | 33 | 6.954545
51 | 1023 | 5.216667 | 0 | 0 | 2.4389 | 2.381681 | 4.008667 | 0 | 2.68775 | 2.603 | 90.9 | 68 | 48.26667 | 4.78 | 48.5 | 20.5 | 32 | 11.09091
51 | 1419 | 5.76 | 0 | 0 | 2.4974 | 2.345769 | 4.834 | 0.84 | 2.61525 | 2.656333 | 97 | 75.8 | 57.2 | 6.88 | 795.7 | 47.7 | 35 | 9.818182
51 | 1423 | 6.25 | 0 | 0 | 2.47975 | 2.29925 | 7.071 | 1.19 | 2.6295 | 2.661 | 99.5 | 81.5 | 54.25 | 6.775 | 154.3 | 8.8 | 34 | 14.95455
53 | 1005 | 5.4 | 0 | 0 | 2.56 | 2.492235 | 2.69925 | 1.18 | 2.644 | 2.631 | 99.625 | 82.25 | 55.625 | 6.125 | 125.7 | 68.7 | 33 | 5.818182
85 | 1801 | 6.15 | 0 | 0 | 2.49275 | 2.359167 | 5.354 | 0 | 0 | 2.6525 | 100 | 81.5 | 55.25 | 7.2 | 78.3 | 3.2 | 32 | 2.272727
87 | 1620 | 5.632 | 0 | 0 | 2.532227 | 2.406544 | 4.598333 | 0.862 | 0 | 2.672469 | 99.89583 | 85.58333 | 65.0625 | 4.210417 | 151.9 | 33.5 | 34 | 15.40909
89 | 1021 | 4.55 | 0 | 0 | 2.553385 | 2.409867 | 5.575333 | 0.775 | 0 | 2.6501 | 98.38462 | 67.26923 | 48.34615 | 4.684615 | 498.5 | 47.5 | 32 | 9.181818

## Roughness
STATE_CODE | SHRP_ID | Pb | pen_77f | visc_140f | Gmm | Gmb | voids | IDT | Gse | Gsb | p_34 | p_38 | p_num4 | p_num200 | htotal | hac | age | iri
4 | 0115 | 4.466667 | 32.33333 | 11311 | 2.502667 | 2.299583 | 7.5325 | 0 | 2.6545 | 0 | 96.33333 | 79 | 61.66667 | 3.933333 | 45.3 | 19.8 | 32 | 0.8575538
4 | 0116 | 4.7 | 33 | 11788 | 2.513 | 2.268333 | 11.04 | 0 | 2.6545 | 0 | 88 | 72 | 56 | 4 | 444.8 | 12.5 | 32 | 0.8119538
4 | 0122 | 3.685185 | 37 | 9069.667 | 2.531 | 2.295667 | 9.095 | 0 | 2.6545 | 0 | 89.55556 | 60.62963 | 42.33333 | 5.085185 | 55.4 | 13.1 | 32 | 1.022477
4 | 0123 | 4.5 | 43 | 6337 | 2.52 | 2.295944 | 9.321667 | 0.9033333 | 2.6545 | 0 | 99 | 85 | 67 | 7.4 | 55.5 | 20.4 | 26 | 0.8147231
4 | 0124 | 3.6275 | 31 | 60763.69 | 2.570385 | 2.287583 | 9.664333 | 0 | 2.6545 | 2.592333 | 81.07692 | 45.92308 | 31.76923 | 2.976923 | 45 | 13.4 | 32 | 0.7596769
4 | 0161 | 4.3 | 29 | 13713 | 2.525 | 2.294833 | 7.485 | 0.88 | 2.646 | 0 | 98 | 77 | 55 | 6.8 | 29 | 17.6 | 26 | 1.197677
4 | 0260 | 4.3 | 16 | 15750 | 2.538 | 2.355833 | 8.825 | 1.86 | 2.679 | 0 | 92 | 68 | 54 | 4.4 | 107.2 | 75.2 | 26 | 1.310754
4 | 0261 | 4.7 | 17 | 15612 | 2.524 | 2.390333 | 5.745 | 1.81 | 2.679 | 0 | 97 | 75 | 59 | 5.6 | 90.3 | 62.3 | 26 | 1.114772
4 | 0268 | 3.9 | 21 | 7411 | 2.478 | 2.353333 | 6.17 | 0 | 2.647 | 0 | 94 | 73 | 57 | 6.5 | 12.3 | 0 | 26 | 1.477327
4 | 0502 | 4.977083 | 1.769231 | 1749468 | 2.432235 | 2.276187 | 6.605333 | 0 | 0 | 0 | 98.1978 | 78.97802 | 60.36264 | 4.963736 | 126.1 | 37.9 | 34 | 2.364216
4 | 0504 | 4.47619 | 1 | 0 | 0 | 2.269457 | 5.966667 | 2.2 | 2.571 | 2.571 | 95 | 80 | 65 | 5.1 | 129.8 | 41.8 | 34 | 1.349467
4 | 0505 | 4.3125 | 11 | 73947 | 2.437778 | 2.242208 | 7.868333 | 0 | 2.571 | 0 | 98.57143 | 78.375 | 59.23214 | 4.828571 | 115.6 | 38.8 | 25 | 1.602413
4 | 0507 | 4.1 | 2 | 0 | 2.407 | 2.284382 | 5.57725 | 2.29 | 2.571 | 2.564 | 92 | 66 | 52 | 4.4 | 115.7 | 32.9 | 34 | 1.431027
4 | 0509 | 4.781651 | 1 | 3095903 | 2.436102 | 2.276144 | 6.45475 | 1.57 | 0 | 2.557611 | 98.73118 | 78.86022 | 59.72043 | 5.412903 | 127.5 | 38.7 | 25 | 2.116324
4 | 0608 | 4.4 | 17 | 10802.33 | 2.571333 | 2.411 | 6.238 | 0 | 2.5805 | 0 | 96 | 61.33333 | 47.33333 | 4.766667 | 132 | 26.4 | 33 | 1.2341
4 | 0902 | 4.3 | 31 | 10824 | 2.555 | 2.320267 | 8.4335 | 0.7633333 | 2.67 | 0 | 97 | 51 | 33 | 2.6 | 22.5 | 14.5 | 32 | 0.8882
4 | 0903 | 4.2 | 33 | 0 | 2.507 | 2.3158 | 5.5025 | 0.795 | 2.67 | 0 | 96 | 54 | 35 | 3.6 | 10.6 | 6.6 | 26 | 1.17155
4 | A902 | 4.7 | 54 | 4144 | 2.52 | 2.374357 | 5.0425 | 0.96 | 2.683 | 0 | 84 | 62 | 43 | 4 | 32 | 20 | 26 | 1.220556
4 | A903 | 4.9 | 35 | 8947 | 2.524 | 2.374 | 5.4275 | 1.01 | 2.683 | 0 | 88 | 65 | 46 | 4 | 10.7 | 6.7 | 32 | 1.4273
5 | 0113 | 4.6 | 26 | 19722 | 2.484 | 2.31675 | 7.305 | 1.01 | 2.685 | 0 | 100 | 89 | 63 | 7.1 | 36.3 | 12 | 22 | 1.034022
5 | 0114 | 4.2 | 31.5 | 11991.5 | 2.5305 | 2.352625 | 6.9725 | 0 | 2.685 | 0 | 98 | 78 | 52.5 | 6.1 | 35.8 | 13.8 | 21 | 0.9709556
5 | 0116 | 2.85 | 48.5 | 6308.5 | 2.606 | 2.373879 | 5.97 | 0 | 2.697667 | 0 | 77 | 47.5 | 34.5 | 4.5 | 63.6 | 16.4 | 21 | 1.014533
5 | 0117 | 4.006 | 38 | 10145.94 | 2.55498 | 2.360397 | 7.045 | 1.235161 | 2.697667 | 0 | 93.86 | 70.62 | 47.42 | 5.844 | 29.8 | 13.8 | 22 | 1.028511
5 | 0119 | 4 | 62.2 | 4893.6 | 2.5165 | 2.349083 | 6.565 | 1.28 | 2.734667 | 0 | 98.2 | 68.6 | 44 | 4.44 | 28.6 | 13.6 | 22 | 1.394667
5 | 0122 | 4.357143 | 42 | 6744 | 2.513419 | 2.4039 | 3.7192 | 1.630645 | 2.73175 | 2.654742 | 96.18367 | 75.20408 | 49.34694 | 5.363265 | 24.2 | 8.8 | 22 | 0.9500889
5 | 0124 | 4.036364 | 53 | 5167 | 2.518632 | 2.414107 | 3.449167 | 1.562258 | 2.73175 | 2.586194 | 94.38636 | 72.54545 | 47.77273 | 5.429545 | 65.4 | 20.7 | 22 | 1.024978
5 | 0803 | 4.775 | 26.5 | 13903 | 2.47 | 2.310083 | 6.914 | 1.376667 | 0 | 2.6135 | 94.5 | 75.25 | 57.25 | 6.625 | 11 | 3.7 | 22 | 1.1598
5 | 0804 | 4.725 | 25.25 | 11909.75 | 2.463 | 2.289813 | 6.6115 | 1.31 | 0 | 2.62025 | 92.875 | 72.625 | 55.75 | 6.475 | 20 | 7.3 | 22 | 1.270589
5 | A603 | 4.05 | 42 | 92247 | 2.4625 | 2.377 | 3.4725 | 0 | 0 | 0 | 92 | 67.75 | 41.75 | 8.6 | 37.1 | 5.1 | 19 | 1.048833
5 | A604 | 4.675 | 33 | 102305 | 2.453 | 2.364 | 3.3125 | 0 | 0 | 2.615 | 96.66667 | 73 | 46.66667 | 8.933333 | 37.5 | 4.9 | 17 | 1.107883
5 | A606 | 4.55 | 33.5 | 0 | 2.45425 | 2.368286 | 2.78 | 0 | 0 | 2.611 | 95 | 76.66667 | 46 | 8.866666 | 38 | 5 | 19 | 1.173763
5 | A608 | 4.5 | 37.5 | 146707 | 2.45325 | 2.348111 | 3.955333 | 0 | 0 | 2.599 | 93 | 65.25 | 40.25 | 6.9 | 38.6 | 8.6 | 17 | 1.02425
6 | 0502 | 4.5 | 6.6 | 237626.1 | 2.410067 | 2.304299 | 3.5375 | 1.821333 | 2.563 | 0 | 99.36667 | 72.33333 | 51.73333 | 6.65 | 118.6 | 27.8 | 25 | 2.222716
6 | 0504 | 4.366667 | 10.16667 | 578591.2 | 2.41 | 2.310077 | 3.674667 | 1.76 | 2.572 | 0 | 98.33333 | 72.83333 | 56.16667 | 8.5 | 99.9 | 21.6 | 25 | 1.266608
6 | 0508 | 4.372 | 6.104167 | 424829.2 | 2.423146 | 2.3238 | 3.618 | 0 | 2.563 | 0 | 99.08333 | 76.41667 | 57.39583 | 8.904167 | 101.6 | 27.5 | 21 | 1.1968
6 | 0559 | 4.383673 | 11.26531 | 2616793.5 | 2.424204 | 2.365 | 2.19 | 0 | 2.572 | 0 | 95.58163 | 70.15306 | 52.45918 | 6.711225 | 101.8 | 25.3 | 21 | 1.312829
6 | A805 | 4.85 | 6 | 8776.75 | 2.4735 | 2.304727 | 6.4775 | 1.75 | 2.656 | 2.6105 | 98.5 | 72.5 | 51.5 | 4.8 | 12.1 | 3.9 | 22 | 1.067486
6 | A806 | 4.9 | 5 | 6879 | 2.465 | 2.297769 | 6.5575 | 1.943333 | 2.656 | 2.618 | 98 | 74 | 53 | 4.9 | 18.9 | 6.8 | 17 | 0.9727429
8 | 0501 | 4.3 | 45 | 4140 | 2.43 | 2.357 | 3 | 0 | 0 | 0 | 100 | 66 | 51 | 6.1 | 35.8 | 23.5 | 34 | 1.10915
8 | 0505 | 4.1 | 65 | 3292 | 2.43 | 2.346407 | 5.325 | 1.28 | 0 | 0 | 100 | 63 | 50 | 7.3 | 47.9 | 35.9 | 34 | 0.9113958
8 | 0507 | 4.65 | 42 | 5364.5 | 2.5065 | 2.272667 | 8.928 | 0 | 0 | 0 | 100 | 76 | 60 | 8.55 | 41.1 | 37.1 | 26 | 1.05405
8 | 0509 | 4.831579 | 43.21053 | 4910.526 | 2.449421 | 2.355598 | 4.4575 | 1.43 | 0 | 0 | 100 | 72.78947 | 57.73684 | 7.042105 | 36.8 | 27.6 | 34 | 0.9716667
9 | 0901 | 5.14 | 44.14286 | 6066.143 | 2.461357 | 2.389616 | 2.519571 | 0 | 2.6265 | 0 | 91.86667 | 64.13333 | 46 | 5.086667 | 119.9 | 24.7 | 26 | 1.036978
9 | 0902 | 5.045098 | 44.14286 | 6866.714 | 2.460375 | 2.345037 | 4.437571 | 0.9716667 | 2.6265 | 0 | 93 | 65.9375 | 46.625 | 5.0125 | 123.1 | 23.5 | 26 | 1.018733
9 | 0903 | 5.062 | 48.42857 | 5429.714 | 2.4644 | 2.374973 | 3.353143 | 0 | 2.6265 | 0 | 89.26667 | 60.93333 | 44.2 | 4.913333 | 124.3 | 23.1 | 26 | 1.088556
9 | 0960 | 4.906 | 58.42857 | 4266.571 | 2.4998 | 2.426082 | 2.607571 | 0 | 2.6415 | 0 | 88.26667 | 58.2 | 42.33333 | 4.866667 | 121.1 | 22.3 | 28 | 0.9998222
9 | 0961 | 4.5 | 61.57143 | 6148.714 | 2.502133 | 2.377027 | 4.930429 | 0 | 2.6465 | 0 | 91.53333 | 60.06667 | 38.13333 | 4.426667 | 195.8 | 37.4 | 24 | 0.9950889
9 | 0962 | 4.632 | 58.57143 | 4638.286 | 2.4946 | 2.381205 | 4.231857 | 0 | 2.6465 | 0 | 92.13333 | 61.86667 | 38.26667 | 4.7 | 143.2 | 25.7 | 24 | 0.9784
10 | 0103 | 4.3 | 4 | 9019 | 2.575 | 2.374767 | 7.406667 | 0 | 2.683667 | 2.678 | 91 | 71 | 49 | 6 | 122.3 | 10.3 | 22 | 0.7682429
10 | 0106 | 4.75 | 3 | 0 | 0 | 2.371995 | 7.693333 | 1.06 | 2.722333 | 2.6525 | 97 | 86 | 60.5 | 9 | 64.2 | 16.2 | 22 | 0.7134571
10 | 0107 | 4.182353 | 4 | 11595.5 | 0 | 2.373889 | 9.545 | 0.63 | 2.721667 | 2.628 | 94.23529 | 69.17647 | 43 | 5.494118 | 121.6 | 9.4 | 28 | 0.7032286
10 | 0110 | 4.65 | 37.37975 | 9760.797 | 0 | 2.402464 | 6.377143 | 0 | 2.7165 | 2.682 | 96 | 80 | 56.5 | 7 | 122.1 | 13.5 | 30 | 0.6498857
10 | 0111 | 3.989189 | 3.5 | 23855 | 0 | 2.451832 | 6.447 | 1.14 | 2.7165 | 2.693 | 91 | 64.86486 | 42.10811 | 5.405405 | 126.3 | 7.9 | 30 | 0.6704429
10 | 0160 | 4.326087 | 2.5 | 20249 | 2.6135 | 2.430775 | 6.539167 | 0 | 2.701 | 2.675348 | 95.02703 | 80.48649 | 52.45946 | 6.024324 | 114.9 | 13.9 | 30 | 0.6562933
12 | 0101 | 5.2 | 56.58824 | 6920.184 | 2.37 | 2.276656 | 3.5425 | 1.2796 | 2.4865 | 0 | 99 | 77 | 62 | 3.3 | 83.9 | 7.4 | 29 | 0.90365
12 | 0104 | 5.939216 | 46.33333 | 12447.02 | 2.357216 | 2.257481 | 4.36375 | 0.68 | 2.485333 | 0 | 99.76471 | 87.19608 | 65.60784 | 3.17451 | 107 | 7.3 | 29 | 0.7857067
12 | 0110 | 5.4 | 44 | 12036 | 2.378 | 2.191867 | 9.135 | 0 | 2.485333 | 0 | 99 | 77 | 62 | 3.5 | 92.3 | 7.8 | 18 | 0.9394933
12 | 0111 | 5.411864 | 40 | 59080.63 | 2.382074 | 2.234267 | 6.317 | 0 | 2.485333 | 2.543219 | 97.33333 | 65.66667 | 48.7037 | 3.17037 | 92.3 | 4.4 | 18 | 0.8081
12 | 0505 | 7.166667 | 35 | 9393.667 | 2.340333 | 2.183076 | 6.06125 | 0 | 2.4986 | 0 | 100 | 99.66667 | 79.33333 | 4.3 | 93.3 | 12.9 | 29 | 0.6659
12 | 0507 | 6.2 | 31 | 18300.25 | 2.365188 | 2.203574 | 6.424 | 1.207 | 2.50525 | 2.5216 | 98.5 | 81.5625 | 62 | 4.34375 | 96.5 | 18.5 | 28 | 0.6826333
12 | 0509 | 6.929167 | 29.58333 | 12515.17 | 2.32525 | 2.181412 | 4.658 | 0 | 2.505167 | 0 | 100 | 92.08333 | 68.70833 | 5.458333 | 94.7 | 14.3 | 29 | 0.6545444
12 | 0561 | 7.3 | 26 | 16575 | 2.371 | 2.164126 | 5.8 | 0 | 2.505167 | 0 | 100 | 89 | 67 | 5.9 | 96.6 | 16.2 | 29 | 0.6543
12 | 0562 | 6.233333 | 34 | 6562 | 2.376 | 2.169849 | 6.43425 | 0 | 2.4986 | 0 | 100 | 89.66667 | 71.66667 | 3.833333 | 95.2 | 14.8 | 29 | 0.5814286
12 | 0565 | 6.728571 | 29.57143 | 14528.86 | 2.335643 | 2.202193 | 4.195714 | 0 | 2.508625 | 0 | 98.71429 | 86.85714 | 64.14286 | 5.428571 | 97.8 | 16.8 | 29 | 0.7154
12 | 0566 | 5.9 | 31 | 8828 | 2.35 | 2.157699 | 7.1676 | 0 | 2.500667 | 0 | 97 | 76 | 58 | 5.8 | 96.6 | 15.9 | 29 | 0.6383571
12 | 0901 | 6.63125 | 48.83333 | 8801.417 | 0 | 2.276292 | 0 | 0 | 2.586 | 0 | 97.83333 | 75.91667 | 60.75 | 3.741667 | 84.8 | 14.8 | 28 | 0.8549667
12 | 0902 | 6.12766 | 51.66667 | 7499.833 | 2.513 | 2.357404 | 6.139833 | 0 | 2.586 | 0 | 98.75 | 81.41667 | 43.33333 | 3.866667 | 137.8 | 21.5 | 28 | 0.7229
12 | 0903 | 5.914894 | 62 | 6017.917 | 0 | 2.348021 | 0 | 0 | 2.586 | 0 | 98.5 | 81 | 44.58333 | 4.283333 | 85.9 | 14.2 | 28 | 0.82036
12 | 0959 | 5.89375 | 44 | 30002.83 | 0 | 2.33725 | 6.993167 | 0 | 2.586 | 0 | 98.5 | 81.5 | 42.5 | 3.683333 | 115.6 | 14.1 | 28 | 0.76936
13 | 0507 | 4.465909 | 21 | 59225.07 | 2.558207 | 2.463347 | 3.2308 | 1.230465 | 0 | 2.767069 | 93.18182 | 86.97727 | 52.20455 | 8.759091 | 193 | 11.4 | 25 | 0.6846444
13 | 0509 | 4.485185 | 27 | 67493.78 | 2.551111 | 2.422447 | 4.6886 | 0.97 | 0 | 2.757333 | 97.77778 | 78.37037 | 59.66667 | 10.33333 | 57.6 | 8 | 25 | 0.7176222
13 | 0565 | 4.6 | 37 | 8694 | 2.537 | 2.422695 | 3.354167 | 1.42 | 0 | 0 | 99 | 83 | 62 | 10.6 | 72.4 | 10.3 | 25 | 0.7243778
18 | A901 | 5.08 | 32.2 | 0 | 2.476833 | 2.341062 | 6.0344 | 0 | 2.583 | 0 | 96.58333 | 75.41667 | 48.79167 | 3.895833 | 42.3 | 6.3 | 27 | 0.6383143
18 | A902 | 5.948529 | 40.5 | 0 | 2.461167 | 2.375694 | 3.3786 | 0 | 2.6105 | 0 | 95.375 | 77.20833 | 49.54167 | 5.470833 | 43 | 6.8 | 27 | 0.5799429
18 | A903 | 5.950847 | 32 | 0 | 2.470333 | 2.372 | 4.5367 | 0 | 2.6105 | 0 | 96.43478 | 78 | 49.04348 | 5.569565 | 42 | 6.2 | 27 | 0.6750286
18 | A959 | 5.515 | 29.625 | 0 | 2.4896 | 2.367474 | 5.5013 | 0 | 2.6115 | 0 | 96.90909 | 76.45455 | 48.04545 | 5.236364 | 42.4 | 6.6 | 27 | 0.5973429
18 | A960 | 5.701667 | 15 | 0 | 2.454333 | 2.33001 | 5.4842 | 0 | 2.6105 | 0 | 97.04545 | 79.45455 | 49.86364 | 5.35 | 42 | 6.4 | 27 | 0.6438
18 | A961 | 5.750877 | 26.5 | 0 | 2.489167 | 2.330378 | 6.9999 | 0 | 2.6105 | 0 | 96.04167 | 75.75 | 47.70833 | 5.179167 | 42.3 | 6.5 | 27 | 0.6366857
19 | 0102 | 4.8 | 52 | 11526.5 | 2.4805 | 2.327 | 0 | 0 | 0 | 2.5375 | 100 | 80 | 58.5 | 4.75 | 123 | 15 | 18 | 2.010927
19 | 0103 | 4.85 | 53.28571 | 2705.476 | 2.470095 | 2.344696 | 5.116667 | 0 | 0 | 2.514286 | 98.47619 | 74.80952 | 53.80952 | 5.209524 | 108.6 | 11.4 | 18 | 1.154727
19 | 0104 | 4.5 | 48 | 3495 | 2.437 | 2.327686 | 5.575333 | 0 | 0 | 2.6 | 93 | 63 | 47 | 7.1 | 131.7 | 21 | 18 | 1.151745
19 | 0106 | 4.8 | 56 | 3321 | 2.465 | 2.309397 | 6.373333 | 1.104706 | 0 | 2.55 | 100 | 78 | 56 | 6.2 | 132.6 | 21 | 27 | 1.174491
19 | 0107 | 3.266667 | 67 | 3328.667 | 2.522 | 2.26819 | 5.912 | 1.165 | 2.494 | 2.59 | 85.88889 | 38.22222 | 21.33333 | 2.966667 | 76.1 | 15.8 | 27 | 1.13554
19 | 0108 | 3.9875 | 43.31579 | 14002.15625 | 2.493063 | 2.274667 | 0 | 0 | 0 | 2.5405 | 92.5625 | 55.96875 | 37.90625 | 4.625 | 85 | 12 | 27 | 1.383
19 | 0109 | 3.673684 | 35 | 20507.53 | 2.505368 | 2.327833 | 7.879 | 0 | 0 | 2.541 | 93.36842 | 54.26316 | 34.78947 | 4.394737 | 100.4 | 14.8 | 18 | 0.9089091
19 | 0110 | 4.042105 | 48.68421 | 3453.211 | 2.494105 | 2.345078 | 6.61675 | 0 | 0 | 2.54 | 81.68421 | 17.89474 | 5 | 3.221053 | 79.8 | 15.8 | 18 | 1.4142
19 | 0111 | 3.642857 | 47.57143 | 3823.143 | 2.5015 | 2.330225 | 6.876 | 1.6 | 0 | 2.577143 | 92.14286 | 52 | 33.85714 | 3.485714 | 80.4 | 8.8 | 17 | 1.11046
19 | 0112 | 4.28421 | 51.57895 | 3241.158 | 2.52652 | 2.282634 | 9.93075 | 0.9405882 | 0 | 2.52 | 92.73684 | 61.05263 | 42.57895 | 4.857895 | 90 | 9 | 27 | 0.98952
20 | 0103 | 4.135294 | 28 | 8583 | 2.466688 | 2.222918 | 8.067 | 1.93 | 2.548 | 2.563517 | 97.29032 | 82.32258 | 54.51613 | 8.335484 | 33.4 | 7.2 | 29 | 1.2348
20 | 0112 | 3.466 | 24 | 16071 | 2.460409 | 2.271316 | 9.001 | 1.09875 | 2.548 | 2.543636 | 100 | 42 | 12 | 2.5 | 80 | 14.3 | 29 | 0.8115333
22 | 0122 | 3.346154 | 82 | 1459 | 2.574 | 2.450427 | 5.6 | 0 | 2.6728 | 0 | 97.23077 | 59.84615 | 35.84615 | 4.569231 | 60.8 | 9 | 18 | 0.67282
22 | 0123 | 3.322989 | 71 | 133110.2 | 2.526508 | 2.433785 | 5.9775 | 0 | 2.6728 | 2.636564 | 99.5082 | 76.45902 | 51.57377 | 6.360656 | 72.8 | 13.6 | 18 | 0.6015208
22 | 0124 | 3.368 | 61 | 68508.12 | 2.538838 | 2.41171 | 7.26 | 1.725789 | 2.6728 | 2.640903 | 99.02703 | 73.75676 | 48.08108 | 5.997297 | 77.4 | 14.4 | 17 | 0.751
23 | 0502 | 4.641667 | 21.66667 | 256666.7 | 2.484 | 2.352107 | 4.65925 | 1.063333 | 2.664 | 0 | 88.88889 | 64.88889 | 49.88889 | 5.511111 | 73.2 | 34.2 | 28 | 0.6974
23 | 0503 | 5.044444 | 47.66667 | 493489.3 | 2.473333 | 2.384642 | 4.891625 | 0.625 | 2.6675 | 2.583667 | 99.33333 | 65.33333 | 42.33333 | 6.133333 | 78.8 | 38.6 | 31 | 0.88266
23 | 0504 | 4.956757 | 57.28571 | 694782 | 2.481571 | 2.399767 | 5.142143 | 0.5478571 | 2.6645 | 2.633667 | 100 | 76 | 50.57143 | 6.414286 | 77.4 | 37.2 | 31 | 0.8923333
23 | 0506 | 4.452632 | 56.875 | 3537.625 | 2.497368 | 2.378088 | 3.9276 | 1.055 | 2.6645 | 0 | 89.47368 | 60.60526 | 46.36842 | 5.336842 | 71.4 | 31.8 | 28 | 0.8203778
23 | 0507 | 4.72963 | 50 | 3329.778 | 2.490417 | 2.389024 | 4.4276 | 0.5292308 | 2.6645 | 2.6423 | 98.83333 | 69.08333 | 47.58333 | 6.85 | 77.6 | 37.4 | 31 | 0.92778
23 | 0508 | 4.655682 | 25.05556 | 199045.2 | 2.487745 | 2.398126 | 2.298 | 0.8269565 | 2.6675 | 2.60352 | 91.5098 | 64.11765 | 49.70588 | 5.323529 | 78.8 | 38 | 28 | 0.7696
23 | 0509 | 5.333333 | 45.66667 | 5507 | 2.485333 | 2.348145 | 5.500714 | 0 | 2.6675 | 0 | 100 | 62.66667 | 41.33333 | 6.233333 | 70 | 29.8 | 31 | 0.9452444
23 | 0559 | 5.7 | 85.5 | 2178.5 | 2.474 | 2.38451 | 3.668857 | 0.9771429 | 2.658 | 0 | 100 | 94 | 72 | 8.3 | 72.8 | 32.6 | 28 | 0.7232667
23 | 1001 | 5.5 | 55 | 4164 | 2.471667 | 2.365128 | 6.747667 | 0.8033333 | 2.6765 | 2.595 | 95.2 | 67.8 | 47 | 5.46 | 43.9 | 19.9 | 35 | 1.329683
24 | 0502 | 5.453933 | 34.4557 | 25268.06 | 2.497955 | 2.426332 | 2.887 | 1.246 | 2.7552 | 0 | 96.30337 | 82.26966 | 66.6236 | 1.907865 | 97.6 | 22.8 | 32 | 1.352
24 | 0503 | 5.0375 | 46 | 6972 | 2.5853 | 2.40144 | 4.374875 | 1.308636 | 2.73975 | 2.697125 | 98.75 | 79.5 | 54.125 | 5.425 | 313.3 | 23.2 | 28 | 1.273642
24 | 0504 | 4.975 | 45 | 8699.5 | 2.51 | 2.398427 | 3.430667 | 1.23 | 2.717333 | 2.663333 | 94 | 62.5 | 42.5 | 4.55 | 73.8 | 25.2 | 28 | 1.4477
24 | 0505 | 5.3 | 43 | 9816 | 2.512 | 2.404302 | 3.605429 | 0.85 | 2.7225 | 2.68 | 100 | 89 | 49 | 1 | 98.7 | 24.7 | 32 | 1.523322
24 | 0507 | 5.295652 | 24 | 60830.22 | 2.500565 | 2.392165 | 4.742875 | 0.8133333 | 2.717333 | 0 | 97.43478 | 84.78261 | 66.30435 | 1.673913 | 46.9 | 14.5 | 28 | 1.035333
24 | 0509 | 5.403093 | 28.5 | 34960.67 | 2.487833 | 2.407585 | 2.750286 | 0.9240741 | 2.7115 | 2.696538 | 96.25 | 82.5 | 67.16667 | 1.05 | 119.8 | 32.8 | 32 | 1.268176
24 | 0559 | 5.195455 | 29.31818 | 414076.7 | 2.488545 | 2.406636 | 3.070667 | 0.865 | 2.7225 | 0 | 95.22727 | 81.86364 | 65.45455 | 1.481818 | 47 | 12.8 | 28 | 1.374612
24 | 0560 | 5.153125 | 34.0859375 | 34852.27 | 2.498453 | 2.43047 | 2.966167 | 0.695 | 2.788667 | 0 | 94.09375 | 82.859375 | 66.1953125 | 1.425781 | 440.2 | 13 | 28 | 0.8225857
24 | 0561 | 5.85 | 41 | 40677.5 | 2.744 | 2.430127 | 2.868286 | 0.81 | 2.8245 | 0 | 100 | 69.5 | 32 | 8.25 | 43.8 | 12 | 28 | 0.8495286
24 | 0562 | 6 | 37 | 79535 | 2.6385 | 2.43186 | 3.266333 | 0.66 | 2.8245 | 0 | 98 | 74 | 46.5 | 5.6 | 44.9 | 11.9 | 28 | 0.9024
24 | 0961 | 4.74 | 35 | 13052 | 2.5384 | 2.4785 | 4.675 | 0 | 0 | 0 | 98 | 76 | 60 | 4.3 | 42.4 | 19.6 | 32 | 0.9377857
24 | 0962 | 5.1 | 32 | 10953 | 2.614 | 2.462 | 4.905 | 0 | 0 | 0 | 98 | 64 | 26 | 1.4 | 43.6 | 22.2 | 32 | 1.374943
24 | 2805 | 5.33871 | 34 | 13618 | 2.484968 | 2.403202 | 3.064333 | 1.25 | 2.692 | 2.654333 | 95.93548 | 71.58065 | 52.09677 | 6.396774 | 189 | 31.2 | 35 | 1.0638
26 | 0114 | 4.933333 | 63.5 | 2242.5 | 2.516 | 2.368707 | 5.6425 | 0.96 | 0 | 2.65 | 96.33333 | 70.33333 | 40.33333 | 5.2 | 14.8 | 6.8 | 29 | 0
26 | 0115 | 4.6 | 35 | 4192 | 2.517 | 2.415697 | 3.34825 | 0.87175 | 0 | 2.65 | 86 | 58 | 42 | 4.8 | 95.1 | 40.5 | 29 | 0.8306667
26 | 0117 | 4.889189 | 67.75 | 2587 | 2.51927 | 2.409826 | 3.7066 | 1.015 | 0 | 2.64575 | 94.13514 | 70.72973 | 45.89189 | 5.694595 | 96.3 | 41.7 | 29 | 0.8799
26 | 0118 | 4.8 | 34 | 4557 | 2.522 | 2.366803 | 5.4025 | 1.26 | 0 | 2.65 | 84 | 57 | 41 | 4.6 | 122.3 | 25.1 | 29 | 1.005474
26 | 0121 | 5.15 | 81.66667 | 4965.333 | 2.512 | 2.352875 | 4.72 | 0 | 0 | 2.645 | 100 | 78 | 47 | 5.1 | 104.1 | 29.7 | 25 | 0.84008
26 | 0122 | 3.45 | 31 | 5232 | 2.529 | 2.340465 | 5.635 | 0.881 | 0 | 2.66 | 79 | 45.5 | 28.5 | 5.15 | 12.6 | 3.7 | 27 | 0
26 | 0123 | 3.375 | 31 | 29085 | 2.514 | 2.414712 | 3.7205 | 0 | 0 | 2.6505 | 84 | 47.75 | 28.75 | 4.95 | 104.9 | 37.1 | 29 | 0.52305
26 | 0124 | 4.234091 | 82.33333 | 5448.75 | 2.5134 | 2.423969 | 2.443 | 0.92 | 0 | 2.649 | 91.09091 | 63.5 | 37.70455 | 5.804545 | 132.8 | 39.2 | 25 | 0.72014
26 | 0901 | 4.577358 | 70.75 | 1627.2 | 2.52 | 2.479374 | 1.81075 | 0 | 2.6645 | 0 | 97.16667 | 72 | 47.2 | 5.826667 | 57.6 | 8.6 | 29 | 0.8556
26 | 0902 | 4.780392 | 101 | 2747 | 2.553 | 2.416571 | 4.957833 | 0 | 2.761 | 2.697333 | 97.04167 | 76.66667 | 48.75 | 6.075 | 75.1 | 8.1 | 21 | 0.6272444
26 | 0903 | 4.931481 | 55.25 | 3595.4 | 2.559333 | 2.40549 | 5.72575 | 0 | 2.66 | 0 | 96.16667 | 74.61111 | 47.94444 | 6.766667 | 56.7 | 7.7 | 29 | 0.5914889
28 | 0805 | 5.75 | 32.66667 | 15685.33 | 2.399 | 0 | 0 | 0 | 2.5755 | 0 | 100 | 82.5 | 55 | 4.4 | 13 | 4 | 0 | 1.941538
28 | 0806 | 5.308696 | 33.18182 | 20136.38 | 2.398909 | 2.24937 | 6.769 | 0 | 2.572667 | 2.581667 | 100 | 82.72727 | 55.72727 | 4.881818 | 19.6 | 6.6 | 17 | 1.298415
28 | 0902 | 5.5 | 28.44444 | 28854.9 | 2.384667 | 2.253089 | 6.7044 | 1.315556 | 2.632 | 0 | 100 | 85.57143 | 57.57143 | 4.1 | 80.7 | 27.7 | 24 | 0.6648
28 | 0903 | 5.623077 | 47.66667 | 15545.38 | 2.379 | 2.28825 | 4.2462 | 0 | 2.5815 | 0 | 100 | 87 | 59.83333 | 4.616667 | 82.5 | 27.5 | 24 | 0.85
28 | 0959 | 5.538462 | 34.72727 | 187933.1 | 2.3805 | 2.274375 | 6.12725 | 0 | 2.567667 | 0 | 100 | 84.71429 | 56.14286 | 3.814286 | 76.4 | 25.4 | 24 | 0.85555
29 | 0503 | 4.1 | 4 | 5295 | 2.505 | 2.278024 | 8.543 | 0.65 | 2.681 | 0 | 95 | 0 | 53 | 7 | 29.9 | 21.9 | 25 | 0.97156
29 | 0504 | 4.34878 | 2.571429 | 54400.05 | 2.503857 | 2.31452 | 8.323875 | 1.17 | 2.67275 | 2.602588 | 97.64286 | 76.72727 | 53.92857 | 6.685714 | 28.9 | 20.9 | 22 | 1.12032
29 | 0506 | 4.156164 | 3 | 68737 | 2.528266 | 2.321755 | 8.188333 | 1.025625 | 2.67275 | 2.649 | 99.578125 | 77.14286 | 53.125 | 8.857813 | 30.3 | 18.3 | 22 | 1.09424
29 | 0507 | 4.615 | 4 | 41635.5 | 2.499 | 2.281489 | 9.3702 | 1.069375 | 2.67275 | 2.635313 | 98.09091 | 86.81818 | 56.72727 | 6.236364 | 29.8 | 21.8 | 17 | 1.30452
29 | 0508 | 4.067241 | 4 | 4306 | 2.524672 | 2.297098 | 7.94375 | 0 | 2.681 | 0 | 100 | 100 | 53.15517 | 9.036207 | 29.6 | 21.6 | 22 | 0.98212
29 | 0509 | 4.482143 | 4.571429 | 22973.89 | 2.49825 | 2.342977 | 7.02925 | 1.004333 | 2.681 | 2.636952 | 97.21429 | 80.68 | 54.67857 | 7.5 | 26.5 | 18.5 | 17 | 1.32228
29 | 0603 | 4.2125 | 48.75 | 4445.25 | 2.4865 | 2.348312 | 5.5275 | 1.59 | 0 | 0 | 98 | 70.25 | 43.5 | 4.475 | 113.3 | 16 | 26 | 1.321491
29 | 0604 | 4.21 | 40.75 | 54126.17 | 2.488333 | 2.364429 | 4.6995 | 0 | 0 | 2.598 | 99.33333 | 73.66667 | 47 | 5.033333 | 80 | 12 | 26 | 1.384327
29 | 0606 | 3.98 | 42 | 47681.17 | 2.495833 | 2.375769 | 5.15725 | 0 | 0 | 2.615 | 98.33333 | 69.33333 | 43.83333 | 4.616667 | 61.6 | 12 | 33 | 1.301418
29 | 0607 | 4.1375 | 47.25 | 3336.333 | 2.48625 | 2.3439 | 5.772 | 0 | 0 | 0 | 98.75 | 70.25 | 43.75 | 4.6 | 81 | 13.5 | 26 | 1.67655
29 | 0608 | 3.975 | 40.83333 | 90810.25 | 2.49575 | 2.3649 | 5.641 | 0 | 0 | 2.616 | 97.75 | 69.25 | 44.75 | 5.15 | 65.6 | 8 | 26 | 1.286127
29 | 0659 | 4.1 | 48 | 5131.25 | 2.495 | 2.323937 | 6.991 | 0.77 | 0 | 0 | 98.75 | 67.25 | 40 | 4.075 | 113.8 | 22 | 26 | 1.80445
29 | 0660 | 4.158333 | 43.83333 | 4559.333 | 2.492833 | 2.365857 | 5.529 | 0 | 0 | 0 | 98.66667 | 66.83333 | 42.83333 | 4.633333 | 35.7 | 7.9 | 26 | 1.248036
29 | 0661 | 4.068421 | 41.4 | 5018.3 | 2.4984 | 2.369643 | 6.1045 | 1.23 | 0 | 0 | 97.5 | 61 | 40.2 | 4.43 | 39.8 | 12.6 | 26 | 1.582091
29 | 0662 | 4.108333 | 43.66667 | 4996.5 | 2.499 | 2.371778 | 5.623 | 0 | 0 | 0 | 97.83333 | 64.33333 | 40.83333 | 4.216667 | 35.8 | 8 | 33 | 1.339091
29 | 0663 | 4 | 41.9 | 4835.8 | 2.4995 | 2.367864 | 6.163 | 0 | 0 | 0 | 97.7 | 62.8 | 41.6 | 4.46 | 40.4 | 12.4 | 26 | 1.717418
29 | 0664 | 4.108333 | 42.66667 | 4831.333 | 2.494 | 2.368571 | 5.582 | 1.38 | 0 | 0 | 97.66667 | 66 | 42.66667 | 4.333333 | 37.5 | 7.9 | 26 | 1.387055
29 | 0665 | 3.825 | 41.5 | 4840 | 2.5 | 2.363 | 5.5105 | 1.52 | 0 | 0 | 98.25 | 63 | 36.75 | 4.125 | 66.5 | 14.1 | 26 | 1.342367
29 | 0801 | 4.0875 | 33.25 | 10665 | 2.50025 | 2.323667 | 7.1575 | 1.045 | 2.65 | 2.612 | 97.5 | 0 | 46.75 | 7.775 | 13.3 | 4.7 | 26 | 1.119344
29 | 0802 | 4.066667 | 32.75 | 12117.75 | 2.512 | 2.33575 | 10.1465 | 0.865 | 2.65 | 2.627 | 98.75 | 0 | 49.25 | 8.25 | 19.4 | 7.5 | 26 | 0.9704778
29 | 0901 | 4.305197 | 31.98333 | 8126.275 | 2.4609 | 2.38759 | 2.789417 | 0 | 2.555 | 0 | 98.65584 | 49.57018 | 37.37013 | 6.250649 | 55.4 | 7.4 | 29 | 1.322
29 | 0902 | 4.432163 | 37.72727 | 15748.34 | 2.5055 | 2.355917 | 6.8287 | 0 | 2.659 | 0 | 99.58333 | 70.859375 | 50.14815 | 5.521296 | 64 | 8.8 | 29 | 1.379756
29 | 0903 | 4.399167 | 35.48333 | 11699.08 | 0 | 2.326731 | 6.7654 | 0 | 2.659 | 0 | 99.64 | 65.43333 | 49 | 5.563736 | 60 | 8.4 | 27 | 1.153956
29 | 0959 | 4.3662 | 33.26667 | 7708.842 | 2.553455 | 2.448079 | 7.9723 | 0 | 2.7565 | 0 | 99.20879 | 56.4902 | 41.15385 | 7.487805 | 59 | 8.6 | 27 | 1.222333
29 | 0960 | 4.402708 | 35.28333 | 7657.517 | 0 | 2.388614 | 4.8688 | 0 | 2.7565 | 0 | 98.54545 | 58.33898 | 42.0404 | 6.827273 | 57.6 | 8 | 27 | 1.221689
29 | 0961 | 4.280973 | 31.8 | 9773.455 | 2.543 | 2.372864 | 5.8501 | 0 | 2.6185 | 0 | 98.11 | 61.53333 | 45.2 | 6.615 | 55.4 | 7 | 27 | 1.178444
29 | 0962 | 4.417427 | 38.37255 | 16009.34 | 2.5805 | 2.346444 | 7.5168 | 0 | 2.659 | 0 | 99.6044 | 68.62745 | 48.84615 | 5.382418 | 58.8 | 8.4 | 27 | 1.395689
29 | 0963 | 4.28 | 33.53333 | 17171.95 | 2.5209 | 2.341968 | 9.2177 | 0 | 2.659 | 0 | 99.72 | 69.55 | 51 | 6.923 | 58 | 8 | 29 | 1.244556
29 | 0964 | 4.433984 | 35.625 | 43300.98 | 2.5745 | 2.340215 | 7.473 | 0 | 2.659 | 0 | 99.42727 | 67.5 | 50.20909 | 5.569091 | 57.6 | 8.4 | 28 | 1.331489
29 | A603 | 3.86 | 4 | 34190.8 | 2.582 | 2.423938 | 6.25025 | 0 | 0 | 2.66225 | 97.8 | 78 | 50.4 | 7.3 | 41.9 | 8.6 | 26 | 1.261967
29 | A604 | 3.6 | 4 | 4551 | 2.586 | 2.422 | 6.0265 | 0 | 0 | 0 | 94 | 0 | 45 | 5.8 | 43.5 | 9 | 26 | 1.406333
29 | A606 | 3.98 | 4 | 41718.4 | 2.578333 | 2.416312 | 6.485 | 0 | 0 | 2.67225 | 96.8 | 76.75 | 49.8 | 6.46 | 43.5 | 9.6 | 26 | 1.125067
29 | A607 | 4 | 4 | 3497 | 2.564 | 2.428 | 5.5915 | 0 | 0 | 0 | 100 | 0 | 55 | 6.2 | 43 | 9.4 | 26 | 1.458467
29 | A608 | 4.1 | 4 | 25005.6 | 2.563333 | 2.461813 | 4.504 | 0 | 0 | 2.66075 | 98 | 79.5 | 52.6 | 7.2 | 30.7 | 8.1 | 26 | 0.9463
29 | A801 | 4.55 | 57.75 | 5106.5 | 2.4665 | 2.315187 | 6.338 | 0.99 | 2.6775 | 0 | 98.5 | 0 | 44 | 7.15 | 12.6 | 4.3 | 26 | 1.79332
29 | A802 | 4.65 | 3.5 | 12562.5 | 2.478 | 2.331125 | 5.855 | 1.075 | 2.6775 | 0 | 98 | 0 | 46 | 7.7 | 19.2 | 6.9 | 25 | 1.37604
30 | 0115 | 4.861538 | 41 | 7033 | 2.478 | 2.359719 | 4.4565 | 0 | 2.565 | 2.539263 | 89 | 67 | 51 | 5.9 | 100.9 | 45.7 | 19 | 0.7984632
30 | 0118 | 5.010526 | 86.23684 | 2966.684 | 2.476737 | 2.332618 | 5.57 | 0.37 | 0 | 2.520895 | 95.21053 | 70.26316 | 45.94737 | 5.652632 | 87.1 | 23.6 | 26 | 0.6565556
30 | 0122 | 4.835484 | 75 | 2281 | 2.478 | 2.351351 | 4.7625 | 0 | 0 | 2.553474 | 100 | 71 | 43 | 5.2 | 65.1 | 22.1 | 26 | 1.231467
30 | 0123 | 4.2 | 75.26316 | 4091.526 | 2.455842 | 2.379807 | 3 | 0 | 2.565 | 0 | 94.04 | 57.2 | 35.36 | 4.468 | 124.8 | 46.8 | 19 | 0.9243474
30 | 0502 | 4.963636 | 33.18182 | 7983.909 | 2.494455 | 2.335326 | 6.4265 | 1.11 | 2.648 | 0 | 100 | 76.54545 | 57.18182 | 7.772727 | 118.1 | 32.1 | 26 | 1.22337
30 | 0505 | 5.133333 | 41.33333 | 4412 | 2.511333 | 2.399465 | 3.3385 | 1.08 | 2.648 | 0 | 100 | 75.66667 | 55 | 8.266667 | 99.8 | 27.4 | 26 | 0.9201461
30 | 0506 | 5.454545 | 50 | 9719.636 | 2.473364 | 2.397038 | 3.515 | 0.6566666 | 2.648 | 2.616667 | 100 | 85.09091 | 63.09091 | 10.7 | 99.1 | 26.7 | 33 | 0.9496782
30 | 0508 | 5.072727 | 31 | 11624.82 | 2.515636 | 2.368524 | 6.7995 | 1.19 | 2.648 | 2.665167 | 100 | 74.90909 | 50.45455 | 6.418182 | 109.7 | 32.9 | 26 | 0.8014186
30 | 0805 | 4.866667 | 72.5 | 3759.25 | 2.498667 | 2.388 | 3.895 | 0.85 | 2.694 | 2.6505 | 100 | 70 | 45.33333 | 8.933333 | 35.4 | 14.1 | 26 | 1.001722
30 | 0901 | 4.83 | 78 | 2361 | 2.45825 | 2.3596 | 5.731 | 0 | 2.643 | 0 | 99.5 | 68.5 | 42.75 | 6.925 | 24 | 20 | 23 | 1.155757
30 | 0902 | 4.45 | 95.5 | 2226.5 | 2.45 | 2.333462 | 5.7615 | 0 | 0 | 0 | 96 | 67 | 44 | 6.05 | 23.2 | 19.2 | 23 | 0.9076286
30 | 0903 | 4.07 | 45 | 7380 | 2.4942 | 2.348143 | 7.485 | 0 | 0 | 0 | 98.8 | 71.6 | 44.6 | 6.26 | 23.6 | 19.6 | 23 | 1.177014
31 | 0114 | 5.3 | 47 | 2387 | 2.42775 | 2.280833 | 5.64 | 0 | 0 | 2.596 | 100 | 87 | 74 | 6.9 | 85 | 13 | 30 | 1.242855
31 | 0116 | 4.1 | 40 | 3376 | 2.4312 | 2.334818 | 4.203333 | 0 | 0 | 2.597 | 95 | 68 | 50 | 2.2 | 79.7 | 7.9 | 30 | 1.179356
31 | 0117 | 4.3 | 44 | 3163 | 2.4415 | 2.32774 | 4.306667 | 0 | 0 | 2.591 | 97 | 72 | 53 | 3.9 | 77.3 | 13.7 | 30 | 1.08
31 | 0121 | 5.3 | 44 | 3236 | 2.434 | 2.322 | 5.2025 | 0 | 0 | 2.594 | 100 | 91 | 77 | 6.7 | 89.1 | 9.1 | 30 | 1.349111
31 | 0122 | 4.333333 | 49 | 2495.333 | 2.464 | 2.322786 | 6.95 | 0 | 0 | 2.574667 | 98.33333 | 76.33333 | 57.33333 | 4.9 | 72.2 | 7.4 | 26 | 1.319578
31 | 0123 | 2.5 | 35 | 4868 | 2.4506 | 2.323968 | 5.924 | 0 | 0 | 2.565 | 90 | 42 | 15 | 3 | 62.3 | 14.3 | 30 | 0.9745333
31 | 0124 | 4.5 | 42.25 | 3093.5 | 2.454694 | 2.333632 | 4.255 | 0 | 0 | 2.596 | 98.25 | 72.5 | 55.5 | 5.175 | 96.3 | 15.1 | 30 | 1.040467
31 | 0902 | 4.3 | 81 | 2876 | 2.478 | 2.265889 | 9.1 | 0 | 0 | 2.589 | 100 | 84 | 47 | 6.8 | 38.7 | 14.7 | 21 | 1.832675
31 | 0904 | 4.8 | 56 | 1957 | 2.453 | 2.345 | 0 | 0 | 0 | 2.592 | 100 | 75 | 31 | 6 | 38.9 | 15.1 | 30 | 1.73735
32 | 0103 | 4.6 | 58 | 3970 | 0 | 2.235316 | 8.775 | 1.098421 | 2.6 | 0 | 95 | 71 | 54 | 5.8 | 98.8 | 8.2 | 27 | 0.72442
32 | 0104 | 4.706452 | 114.5 | 14557 | 2.443053 | 2.233026 | 9.855 | 0 | 2.6 | 2.489 | 96 | 73 | 62 | 5.6 | 150.3 | 21.9 | 30 | 0.6566833
32 | 0105 | 4.6 | 85 | 15854 | 0 | 2.210276 | 10.6775 | 0 | 2.6 | 0 | 92 | 72 | 63 | 4.7 | 96.6 | 8.4 | 30 | 0.71322
32 | 0106 | 4.423077 | 65.5 | 3312.5 | 2.412947 | 2.222509 | 8.9675 | 0.9473684 | 2.6 | 2.456368 | 98 | 75 | 58 | 6 | 100 | 14.4 | 27 | 0.6601077
32 | 0112 | 4.7 | 98.23077 | 8545.308 | 0 | 2.212947 | 9.268333 | 1.4 | 2.6 | 0 | 92.31579 | 68.31579 | 54 | 4.657895 | 96.4 | 9 | 17 | 0.7398615
34 | 0503 | 4.3 | 7 | 4900 | 2.637667 | 2.576665 | 4.48575 | 1.622632 | 2.92 | 0 | 98.66667 | 82 | 53.33333 | 6.933333 | 83.7 | 23.1 | 28 | 0.81035
34 | 0504 | 4.766667 | 8 | 3144 | 2.678333 | 2.540678 | 4.2605 | 1.389778 | 2.92 | 0 | 95 | 71.66667 | 54.66667 | 5.933333 | 85.5 | 22.1 | 17 | 0.8735048
34 | 0507 | 4.794545 | 4 | 8183.237 | 2.695676 | 2.590734 | 3.81775 | 1.822333 | 2.92 | 2.870349 | 93.13514 | 70.56757 | 52.16216 | 7.024324 | 150 | 22 | 19 | 0.89393
34 | 0508 | 4.388136 | 5 | 11264.33 | 2.686837 | 2.562094 | 3.73425 | 1.791304 | 2.92 | 2.856732 | 92.55814 | 64.76744 | 47.76744 | 7.416279 | 89.7 | 23.1 | 17 | 0.8106571
34 | 0559 | 4.533333 | 8 | 4943 | 2.643 | 2.572667 | 3.2175 | 1.94 | 2.92 | 0 | 97.66667 | 82 | 56.33333 | 6.4 | 100.6 | 19.6 | 33 | 0.9793895
34 | 0560 | 6.133333 | 6 | 3780 | 2.642667 | 2.48363 | 7.545667 | 1.551875 | 2.92 | 0 | 100 | 93.33333 | 35.33333 | 2.466667 | 47.4 | 18.4 | 28 | 1.098716
34 | 0802 | 4.9 | 49 | 7739 | 2.628 | 2.556625 | 2.808 | 1.365 | 2.806 | 0 | 100 | 85 | 52 | 7 | 18.3 | 6.7 | 32 | 1.573381
34 | 0859 | 2.9 | 38 | 1420 | 2.699 | 2.512167 | 6.3915 | 1.47 | 2.799 | 0 | 82 | 44 | 27 | 4.2 | 13 | 6.7 | 32 | 2.057154
34 | 0860 | 3.4 | 48 | 8554 | 2.66 | 2.512429 | 6.120333 | 1.22 | 2.806333 | 0 | 73 | 39 | 27 | 7.6 | 37.6 | 20.4 | 32 | 1.506423
34 | 0901 | 5.04 | 53.15 | 10815.25 | 2.6978 | 2.6115 | 3.409333 | 0 | 2.914 | 0 | 96.06667 | 82.93333 | 50.26667 | 5.54 | 40.3 | 6.4 | 26 | 1.284677
34 | 0902 | 4.864286 | 73.76923 | 2129.25 | 2.708063 | 2.581765 | 4.6215 | 0 | 2.916 | 0 | 94.86667 | 78.26667 | 44.26667 | 4.913333 | 42.1 | 8.7 | 26 | 0.9818308
34 | 0903 | 4.903846 | 143.2143 | 1647.75 | 2.7045 | 2.583106 | 4.484667 | 0 | 2.916 | 0 | 94.91667 | 77.91667 | 43.58333 | 4.825 | 64.4 | 12.2 | 26 | 1.144431
34 | 0960 | 4.621429 | 94.4 | 5665.5 | 2.708357 | 2.581278 | 4.784167 | 0 | 2.916 | 0 | 95.35714 | 78 | 45.14286 | 5.292857 | 41.5 | 8.7 | 26 | 1.097277
34 | 0961 | 4.984615 | 51.73333 | 9585.667 | 2.70725 | 2.554667 | 5.635667 | 0 | 2.916 | 0 | 94.58333 | 79.58333 | 45.5 | 5.858333 | 41.3 | 9.4 | 26 | 1.318046
34 | 0962 | 4.85 | 67.4 | 7467.75 | 2.689214 | 2.581056 | 4.3435 | 0 | 2.914 | 0 | 95.93333 | 83.6 | 49.93333 | 5.08 | 40.7 | 7.5 | 26 | 1.326554
35 | 0101 | 4.8 | 56 | 2793 | 2.39 | 2.205333 | 7.615 | 0.64 | 2.53 | 2.53 | 98 | 77 | 57 | 5.5 | 21.4 | 7.4 | 25 | 1.062171
35 | 0105 | 4.7 | 56 | 2943 | 2.394 | 2.207649 | 8.52 | 0.6484211 | 2.5135 | 2.52 | 95 | 71 | 53 | 5.2 | 19.8 | 5.8 | 29 | 0.8559429
35 | 0109 | 3.371429 | 62.5 | 2403 | 2.402 | 2.22175 | 8.035 | 0 | 2.53 | 2.53 | 93.57143 | 56.28571 | 29 | 3.2 | 29.7 | 8.1 | 29 | 0.8422286
35 | 0111 | 4.2 | 53.5 | 2957.5 | 2.4215 | 2.229171 | 6.9625 | 0 | 2.5135 | 2.53 | 95 | 73 | 51 | 4 | 44.7 | 9.9 | 29 | 0.738425
35 | 0112 | 4.1 | 54 | 2801 | 2.423 | 2.2305 | 7.7775 | 0.6368421 | 2.5135 | 2.51 | 97 | 78 | 57 | 4.5 | 26.4 | 5.4 | 25 | 1.105171
35 | 0503 | 4.915385 | 58 | 11584.35 | 2.431769 | 2.324123 | 4.782 | 0.75 | 2.32 | 2.563039 | 97.15385 | 74.15385 | 51.76923 | 7.023077 | 52.4 | 22.4 | 18 | 0.5303143
35 | 0505 | 5.353125 | 42.3125 | 179175.5625 | 2.451562 | 2.339505 | 3.9855 | 1.17 | 2.32 | 2.571562 | 98.5625 | 79.53125 | 59.5625 | 7.28125 | 34.7 | 18.7 | 22 | 0.5900286
35 | 0507 | 7 | 74 | 1722.5 | 2.2055 | 2.266356 | 4.29225 | 0.49 | 2.32 | 2.39 | 97 | 73.5 | 59 | 6.7 | 75.9 | 27.9 | 18 | 0.6998286
35 | 0508 | 5.4 | 55 | 3314 | 2.243 | 2.369406 | 4.11 | 1.251818 | 2.412 | 2.43 | 98 | 77 | 59 | 7 | 67.4 | 31.4 | 22 | 0.5681143
35 | 0509 | 4.666667 | 41.33333 | 4571.667 | 2.503667 | 2.297873 | 4.070333 | 0 | 2.32 | 2.636667 | 97.66667 | 75 | 55.33333 | 7.066667 | 61.2 | 28.2 | 18 | 0.5919429
35 | 0801 | 7 | 87 | 1357.5 | 2.210667 | 2.004875 | 8.58 | 0.78 | 2.339 | 2.436667 | 96 | 74 | 58.66667 | 6.6 | 13.9 | 4.2 | 18 | 1.42353
35 | 0901 | 7.0625 | 43.8 | 8522.4 | 0 | 2.076958 | 0 | 0 | 0 | 0 | 97.2 | 74 | 53.8 | 7.14 | 52.6 | 25.6 | 27 | 0.64764
35 | 0902 | 6.24375 | 35.6 | 14522.4 | 0 | 2.02634 | 0 | 0 | 2.302 | 0 | 96.2 | 70.6 | 47.8 | 6.58 | 105.8 | 45.8 | 27 | 0.95188
35 | 0903 | 6.296875 | 43.8 | 8194.2 | 0 | 2.017 | 0 | 0 | 2.302 | 0 | 95 | 66.8 | 43 | 6.08 | 55.4 | 23.9 | 27 | 0.63576
35 | 0959 | 6.228125 | 38 | 18527.4 | 0 | 1.990875 | 0 | 0 | 2.302 | 0 | 96 | 68.2 | 44.8 | 7.02 | 61.3 | 22.3 | 27 | 0.72912
36 | 0801 | 6.35 | 51.33333 | 5592 | 2.442929 | 2.264812 | 7.233833 | 0.765 | 2.677 | 2.625 | 91 | 85.5 | 68.5 | 4 | 181.4 | 5 | 28 | 1.169581
36 | 0802 | 5.38 | 45.81818 | 7626.154 | 2.470907 | 2.299256 | 7.421778 | 1.441429 | 2.663333 | 2.628 | 88.2 | 73.1 | 56.5 | 3.06 | 173.6 | 7.6 | 22 | 1.621432
36 | 0859 | 6.25 | 40.875 | 6865.125 | 2.475125 | 2.287125 | 7.16 | 0.85 | 2.663333 | 2.64375 | 92.625 | 80.25 | 63.75 | 5.125 | 175 | 6.5 | 28 | 1.171642
37 | 0901 | 5.997917 | 25 | 16417 | 2.528417 | 2.363771 | 6.507 | 0 | 2.735667 | 0 | 100 | 98.60417 | 78.20833 | 6.877083 | 15.8 | 5.4 | 25 | 1.091967
37 | A960 | 4.9 | 18.33333 | 88816.67 | 2.4525 | 2.226571 | 9.204 | 0 | 0 | 0 | 100 | 87.83333 | 41.16667 | 4.816667 | 39.1 | 15.3 | 18 | 0.9238
37 | A961 | 5.045833 | 41.33333 | 16440.33 | 2.462083 | 2.271289 | 7.710167 | 0 | 0 | 0 | 100 | 87.29167 | 48.39583 | 4.039583 | 39.6 | 14.8 | 18 | 0.8443
37 | A962 | 5.697826 | 33.16667 | 146716.7 | 2.446917 | 2.281812 | 6.748 | 0 | 0 | 0 | 100 | 86.64583 | 47.79167 | 2.95 | 37.3 | 14.3 | 18 | 1.127367
37 | A963 | 5.0875 | 29.33333 | 68701.67 | 2.478417 | 2.3535 | 5.1155 | 0 | 0 | 0 | 100 | 97.6875 | 65.16667 | 7.9125 | 38.7 | 12.3 | 18 | 1.042767
37 | A964 | 4.989583 | 38 | 158870 | 2.479 | 2.323896 | 6.257 | 0 | 0 | 0 | 99.58333 | 80.0625 | 43.4375 | 4.375 | 39.3 | 11.5 | 18 | 1.0204
37 | A965 | 5.187234 | 21.83333 | 158951.7 | 2.4755 | 2.275298 | 8.087333 | 0 | 0 | 0 | 99.76087 | 90 | 47.80435 | 5.167391 | 38.4 | 12 | 17 | 1.053033
39 | 0101 | 6.5 | 40.5 | 4819.5 | 2.459 | 2.170333 | 11.81 | 0 | 0 | 2.544 | 97 | 81.5 | 53 | 6.05 | 15 | 7 | 29 | 2.7492
39 | 0103 | 5.716216 | 37.83784 | 5443.838 | 2.458243 | 2.169875 | 15.77 | 0 | 0 | 2.540243 | 87.24324 | 70.83784 | 46.13514 | 6.037838 | 12 | 4 | 29 | 2.523467
39 | 0105 | 6.072973 | 43.62162 | 5010.676 | 2.451 | 2.235614 | 14.56333 | 1.195405 | 0 | 2.548973 | 87.81081 | 69.51351 | 45.32432 | 5.827027 | 23.6 | 8 | 27 | 1.6488
39 | 0111 | 4.916364 | 33.83784 | 13964.65 | 2.488857 | 2.218542 | 10.5444 | 1.1 | 0 | 2.526919 | 87.30233 | 65 | 42.72093 | 5.858139 | 52.3 | 17.8 | 19 | 1.089248
39 | 0901 | 5.965217 | 49.53846 | 3245 | 2.464818 | 2.291089 | 10.517 | 0 | 0 | 2.499 | 92.9 | 66.76667 | 45 | 5.163333 | 112.4 | 12.8 | 28 | 0.8901351
39 | 0902 | 5.498214 | 52.85714 | 1512.526 | 2.507237 | 2.386576 | 7.95325 | 0.9516667 | 0 | 2.523 | 94.23684 | 72.5 | 55.07895 | 4.628947 | 52.6 | 8.4 | 17 | 0.9182632
39 | 0903 | 5.5175 | 97.9 | 11647 | 2.455875 | 2.302821 | 9.8125 | 0 | 0 | 0 | 98.375 | 72.25 | 50.08333 | 5.8875 | 51.4 | 7.8 | 29 | 0.9082444
40 | 0114 | 4.2 | 43 | 1380 | 2.48 | 2.373125 | 4.565 | 0 | 2.637 | 2.66 | 100 | 76 | 56 | 3.5 | 99.5 | 25.1 | 27 | 1.051569
40 | 0115 | 4.6 | 37.2381 | 1516.714 | 2.437 | 2.366746 | 4.6345 | 1.17 | 2.637 | 2.642 | 85 | 59 | 44 | 7.6 | 506.6 | 23.6 | 27 | 1.149262
40 | 0116 | 5 | 30.90476 | 2242.81 | 2.459857 | 2.337429 | 5.16125 | 1.05 | 2.637 | 2.640952 | 92 | 66.85714 | 49.14286 | 5.680952 | 180.2 | 13.1 | 27 | 1.039185
40 | 0117 | 3.7 | 37.33333 | 1531.667 | 2.521 | 2.330985 | 6.643333 | 0.935 | 2.637 | 2.66 | 86 | 55 | 41 | 5.3 | 288.5 | 24.2 | 25 | 1.100892
40 | 0119 | 2.8 | 40 | 1536.5 | 0 | 2.328333 | 8.268333 | 0.66 | 2.637 | 0 | 90 | 32 | 10 | 3.5 | 287.6 | 22.7 | 27 | 0.8377692
40 | 0121 | 3.578947 | 41 | 135291.2 | 2.496263 | 2.2985 | 10.215 | 0 | 2.637 | 2.62 | 100 | 82 | 63 | 4.1 | 227 | 12.8 | 27 | 1.021969
40 | 0122 | 3.185185 | 56.8 | 2072.143 | 2.49381 | 2.316528 | 8.21125 | 0 | 0 | 2.605238 | 81.59259 | 40.2963 | 27.59259 | 4.377778 | 102.4 | 8.8 | 25 | 1.001133
40 | 0123 | 2.8 | 58 | 48235.63 | 2.522316 | 2.320743 | 7.988 | 0 | 2.637 | 2.66 | 79.94737 | 39.57895 | 29.63158 | 3.473684 | 193.4 | 22.1 | 27 | 0.8606308
40 | 0502 | 5.43375 | 37.41176 | 90849.22 | 2.431269 | 2.341 | 8.113 | 1.08 | 2.637 | 2.571333 | 96.52113 | 85.07042 | 72.46479 | 8.528169 | 61.2 | 23.2 | 26 | 1.485114
40 | 0503 | 3.625 | 110.5 | 2835 | 2.5235 | 2.255283 | 9.7518 | 0 | 2.637 | 2.5865 | 93.25 | 64.75 | 37 | 5.525 | 69.6 | 31.6 | 26 | 1.115729
40 | 0504 | 5.3 | 65.4375 | 12196.09 | 2.451333 | 2.284266 | 8.566375 | 0 | 2.637 | 2.539421 | 94.2069 | 82.06897 | 72.86207 | 11.14598 | 61.7 | 32.5 | 26 | 1.160826
40 | 0505 | 4.655556 | 29 | 37908.25 | 2.4544 | 2.242048 | 9.2685 | 0 | 2.637 | 2.5885 | 99.85714 | 88 | 71.71429 | 11.07143 | 60.7 | 24.7 | 26 | 1.028871
40 | 0507 | 3.4 | 34 | 2086 | 2.523 | 2.223959 | 9.667857 | 0.78 | 2.637 | 2.626 | 88.5 | 57 | 42.5 | 5.4 | 71.9 | 35.5 | 26 | 1.072486
40 | 0508 | 3.7 | 34 | 3477 | 2.515 | 2.19865 | 10.2924 | 0 | 2.637 | 2.635 | 88 | 49 | 34 | 4.9 | 67.7 | 30.4 | 26 | 1.018914
40 | 0509 | 5.25 | 54 | 2563 | 2.479 | 2.237339 | 12.24667 | 1.035 | 2.637 | 0 | 93.5 | 82.5 | 73.5 | 10 | 55.2 | 21.6 | 26 | 1.098101
40 | 0603 | 5.5 | 43 | 5249 | 2.429 | 2.26825 | 6.618 | 0 | 0 | 0 | 100 | 92 | 64 | 5 | 122 | 12 | 33 | 1.394417
40 | 0604 | 5.5 | 43 | 5428 | 2.429 | 2.23225 | 8.103 | 0 | 0 | 0 | 100 | 92 | 64 | 5 | 107.8 | 7.8 | 33 | 1.458117
40 | 0606 | 5.5 | 43 | 5428 | 2.429 | 2.2325 | 8.09 | 0 | 0 | 0 | 100 | 92 | 64 | 5 | 104.4 | 8.8 | 33 | 1.515917
40 | 0607 | 5.5 | 43 | 5428 | 2.43 | 2.269107 | 7.83 | 0.975 | 2.66 | 0 | 100 | 92 | 64 | 5 | 205.2 | 30.2 | 26 | 1.676545
40 | 0608 | 4.268421 | 43 | 274719.5 | 2.472684 | 2.29276 | 8.637 | 0 | 0 | 2.562444 | 99.57895 | 87.10526 | 58.47368 | 6.584211 | 80.3 | 15.2 | 33 | 1.6305
42 | 0608 | 4.556818 | 34.41667 | 14821.44 | 2.561546 | 2.458207 | 4.3095 | 1.203939 | 0 | 2.745273 | 91 | 73.60606 | 50.42424 | 5.727273 | 46.5 | 8.5 | 22 | 1.195413
47 | 0603 | 5.5 | 34 | 9708 | 2.327 | 2.288571 | 6.188 | 0 | 0 | 2.54 | 100 | 90 | 66 | 0.1 | 37.4 | 4.4 | 28 | 0.9570857
47 | 0606 | 3.9 | 39 | 49833 | 2.536 | 2.300286 | 5.6215 | 0 | 0 | 2.59 | 71 | 54 | 28 | 0.1 | 71 | 4.2 | 29 | 1.056286
47 | 0608 | 5.6 | 32 | 11171 | 2.312 | 2.30375 | 4.879 | 0 | 0 | 2.54 | 100 | 90 | 67 | 0.1 | 39.1 | 8.7 | 28 | 1.105543
47 | 0661 | 5.4 | 37 | 9474 | 2.344 | 2.303714 | 6.721 | 0 | 0 | 2.54 | 100 | 90 | 69 | 0.1 | 39.5 | 8.3 | 29 | 0.7901
47 | 0662 | 4.4 | 40 | 8260 | 2.324 | 2.296 | 8.5 | 0 | 0 | 2.53 | 100 | 86 | 64 | 0.1 | 39.6 | 8.6 | 29 | 0.8182333
48 | 0114 | 4.7 | 35 | 5403 | 2.434 | 2.333031 | 3.898 | 1.255 | 2.6135 | 2.601 | 100 | 93 | 64 | 6.8 | 83.4 | 13.2 | 26 | 0.91336
48 | 0116 | 4.996296 | 33.51852 | 7287.481 | 2.424889 | 2.315062 | 5.10875 | 0 | 2.608667 | 2.605778 | 95.88889 | 76.03704 | 53.11111 | 8.351852 | 112.5 | 20.9 | 28 | 1.2775
48 | 0117 | 4.381481 | 49.04255 | 8241.574 | 2.452741 | 2.321838 | 4.254 | 0 | 2.608667 | 2.629037 | 96.44444 | 68.66667 | 44.25926 | 7.114815 | 79.6 | 21.1 | 28 | 0.87454
48 | 0120 | 4.124444 | 40 | 208668.8 | 2.433 | 2.336072 | 3.56075 | 1.245 | 2.604333 | 2.545077 | 100 | 90 | 59 | 5.9 | 92.6 | 13.9 | 26 | 1.02188
48 | 0121 | 4.342222 | 39 | 399946.6875 | 2.460938 | 2.344119 | 3.70125 | 1.165 | 2.604333 | 2.58822 | 100 | 93 | 66 | 7 | 86.7 | 9.4 | 26 | 0.9898
48 | 0123 | 4.928889 | 23.79762 | 31484.33 | 2.415957 | 2.303744 | 4.8616 | 0 | 2.603 | 2.5975 | 98.41111 | 80.27778 | 46.62222 | 4.851111 | 115 | 18.3 | 28 | 0.9459
48 | 0164 | 4.8 | 21.66667 | 0 | 2.416333 | 2.330364 | 3.813333 | 0 | 2.6135 | 0 | 100 | 88.66667 | 51.66667 | 4.333333 | 51.8 | 8.4 | 28 | 0.8608889
48 | 0801 | 4.95 | 35 | 39849.33 | 2.4405 | 2.2882 | 5.98 | 1.47 | 2.6075 | 2.5045 | 100 | 83 | 62 | 4.1 | 46.5 | 9.1 | 28 | 1.114675
48 | 0802 | 4.825 | 12 | 46834.25 | 2.43175 | 2.296647 | 5.431 | 1.4225 | 2.6075 | 2.51325 | 100 | 81.25 | 61.25 | 4.025 | 54.7 | 13.3 | 28 | 1.19625
48 | 0901 | 4.909677 | 34 | 9160.5 | 0 | 2.320075 | 0 | 0 | 2.633 | 0 | 99.75 | 73 | 53.875 | 4.8 | 135.4 | 6.4 | 28 | 1.509911
48 | 0902 | 5.59 | 42.5 | 7203.6 | 0 | 2.275783 | 0 | 0 | 2.561 | 0 | 100 | 74.125 | 51.125 | 4.9125 | 157.8 | 5.6 | 28 | 0.9627111
48 | 0903 | 5.83 | 37.75 | 17617 | 0 | 2.294125 | 0 | 0 | 2.561 | 0 | 100 | 74.375 | 52.125 | 5.8125 | 158.8 | 6 | 28 | 1.013911
48 | A503 | 4.370968 | 16 | 148176.9 | 2.488433 | 2.404579 | 2.908143 | 0 | 2.6168 | 2.609391 | 92.4 | 77.06667 | 55.86667 | 5.623333 | 98.5 | 39.1 | 33 | 1.251013
48 | A506 | 4.930435 | 15.5 | 299758.5 | 2.438 | 2.438207 | 2.17825 | 0 | 2.6965 | 2.675143 | 93 | 85.5 | 62 | 5.5 | 108.1 | 31.9 | 33 | 1.402237
48 | A507 | 4.707143 | 34.57143 | 6988.905 | 2.535333 | 2.447714 | 2.980667 | 0 | 2.6965 | 2.674286 | 99.14286 | 75.95238 | 53.57143 | 5.961905 | 108 | 38.1 | 17 | 1.369912
48 | A509 | 4.383871 | 30.70968 | 98222.81 | 2.483935 | 2.40758 | 2.63375 | 0 | 2.623833 | 0 | 94.35484 | 78.80645 | 57.22581 | 5.493548 | 101.4 | 33.6 | 33 | 1.3135
49 | 0803 | 5.65 | 86 | 8200 | 2.335 | 2.14025 | 7.808 | 0.415 | 2.545 | 2.513 | 0 | 96 | 66 | 5.1 | 677.9 | 24.9 | 25 | 1.065394
49 | 0804 | 5.65 | 92 | 17835 | 2.307 | 2.162625 | 6.365 | 0.44 | 2.545 | 2.4985 | 0 | 94 | 67 | 5.1 | 529.5 | 28.7 | 25 | 0.8605229
51 | 0115 | 4.890476 | 62.73529 | 2282.706 | 2.410238 | 2.216141 | 6.881667 | 0 | 2.599 | 0 | 80.57143 | 50.47619 | 35.90476 | 4.333333 | 65 | 21.5 | 29 | 1.025323
51 | 0117 | 5.033333 | 53 | 6731 | 2.4235 | 2.210317 | 5.53375 | 0.88 | 2.599 | 2.588 | 100 | 91 | 53.5 | 5.8 | 64.2 | 22.2 | 29 | 0.9731077
51 | 0118 | 4.3 | 55 | 2143 | 2.371 | 2.26125 | 4.7175 | 1.020882 | 2.599 | 2.59 | 68 | 51 | 41 | 4.5 | 66.2 | 14.3 | 29 | 1.036615
51 | 0119 | 4.356061 | 51.5 | 19719.42 | 2.446939 | 2.212035 | 8.8075 | 0 | 2.597 | 2.584 | 95.15152 | 74.27273 | 42.81818 | 5.424242 | 63.6 | 21 | 29 | 1.095992
51 | 0124 | 4.102439 | 51.73529 | 402658 | 2.436927 | 2.254863 | 9.73 | 1.078571 | 2.599 | 0 | 82.76471 | 62.55882 | 41.94118 | 3.397059 | 86.7 | 21.3 | 29 | 0.901632
51 | 0159 | 5.2 | 66 | 3565 | 2.438 | 2.218394 | 7.99275 | 0 | 2.599 | 0 | 99 | 82 | 52 | 5.6 | 89.4 | 12.3 | 29 | 1.074
53 | 0259 | 4 | 59 | 3433.5 | 2.537 | 0 | 17.02 | 0.74 | 2.74 | 0 | 98 | 75 | 49 | 8.6 | 148.1 | 0 | 25 | 1.26863
53 | 0801 | 6.05 | 54 | 6459 | 2.507 | 2.3665 | 4.998 | 0.94 | 2.659 | 2.62 | 100 | 91.5 | 59 | 7.25 | 352.2 | 27.4 | 25 | 1.070395
53 | 0802 | 5.5 | 57 | 6801 | 2.531 | 2.3225 | 10.685 | 0 | 2.659 | 2.6 | 100 | 86 | 48 | 6.2 | 342.3 | 41.7 | 25 | 1.234185
55 | 0115 | 6.2 | 103 | 1744.333 | 2.4485 | 2.34098 | 5.2775 | 0.8112903 | 0 | 0 | 98 | 85.5 | 67 | 2.75 | 26.6 | 7.5 | 28 | 1.26884
55 | 0116 | 5.9 | 144 | 1207.333 | 2.4495 | 2.334055 | 5.507 | 0.7705263 | 0 | 0 | 99.5 | 84 | 63 | 5.2 | 27.2 | 4.1 | 28 | 1.0573
55 | 0118 | 4.9 | 91 | 1366 | 2.489 | 2.293167 | 6.828333 | 0 | 0 | 0 | 88 | 68 | 58 | 4.1 | 28 | 4.2 | 28 | 0.96544
55 | 0121 | 6.75 | 132 | 1220.667 | 2.451 | 2.268333 | 7.05325 | 0.98 | 0 | 0 | 99.5 | 89 | 69 | 2.6 | 28.2 | 3.8 | 18 | 0.82996
55 | 0805 | 6.183333 | 112.5 | 1624 | 2.4395 | 2.292542 | 5.53825 | 1.085 | 0 | 2.6335 | 99.75 | 93 | 74.25 | 4.275 | 38.7 | 12.6 | 28 | 1.146737
55 | 0806 | 6.133333 | 134.3333 | 1249.333 | 2.4555 | 2.313719 | 5.58975 | 1.075 | 0 | 2.672 | 99.5 | 85.5 | 66.5 | 4.35 | 38 | 14 | 28 | 1.228042
55 | C901 | 6.159375 | 69 | 3809 | 2.453 | 2.330896 | 4.883667 | 0 | 0 | 0 | 99.55556 | 79.55556 | 56.11111 | 2.555556 | 45.2 | 9.8 | 28 | 0.9422222
55 | C902 | 5.883333 | 61.5 | 2758 | 2.4664 | 2.319426 | 5.689667 | 0.6633333 | 0 | 0 | 100 | 72.5 | 41.2 | 2.22 | 25.1 | 8.9 | 28 | 1.1408
55 | C903 | 5.625806 | 53.5 | 3190.5 | 0 | 2.340277 | 0 | 0 | 0 | 0 | 100 | 71 | 40.625 | 2.675 | 27.3 | 9.2 | 26 | 0.9218222
55 | C959 | 5.71875 | 69.5 | 1577.25 | 0 | 2.361625 | 0 | 0 | 0 | 0 | 99.875 | 72.125 | 42.625 | 2.5 | 46.3 | 8.8 | 26 | 0.8300444
55 | C960 | 5.403333 | 60 | 2738 | 0 | 2.357567 | 0 | 0 | 0 | 0 | 99.875 | 68.125 | 39 | 2.75 | 25.5 | 8.3 | 26 | 0.9982444
81 | 0502 | 5.3 | 73 | 2674 | 2.415 | 2.362907 | 3.314 | 0 | 2.596 | 0 | 100 | 76 | 51 | 7.4 | 87.6 | 27.6 | 33 | 1.535471
81 | 0503 | 4.7 | 56 | 2678 | 2.41 | 2.331141 | 5.097667 | 0.985 | 2.596 | 0 | 100 | 81 | 54 | 9 | 130.5 | 52 | 25 | 1.4972
81 | 0504 | 4.966667 | 60.33333 | 3769.667 | 2.455667 | 2.374818 | 3.361667 | 0.89 | 2.596 | 0 | 100 | 81 | 64 | 8.633334 | 69.6 | 29.1 | 25 | 1.647765
81 | 0505 | 5.1 | 77 | 2667 | 2.43 | 2.30675 | 6.479 | 0 | 2.596 | 0 | 99 | 75 | 51 | 7.9 | 131.7 | 48.3 | 17 | 1.317906
81 | 0508 | 4.651852 | 65.66667 | 3560.286 | 2.456143 | 2.364238 | 3.2426 | 0.985 | 2.596 | 2.566267 | 99.71429 | 80.57143 | 62.85714 | 10.3 | 177.5 | 73.2 | 25 | 1.260859
81 | A901 | 4.988235 | 67.83333 | 3093.667 | 2.448 | 2.358875 | 3.6405 | 0 | 2.617 | 0 | 84.6 | 53.8 | 42.4 | 7.82 | 37.1 | 9.5 | 28 | 1.158236
81 | A902 | 4.782353 | 96.33333 | 1892.833 | 2.459 | 2.32125 | 5.602 | 0 | 2.612 | 0 | 78.2 | 37 | 24.2 | 5.34 | 37.1 | 9.5 | 28 | 1.400782
81 | A903 | 4.941176 | 141.5 | 1046 | 2.459 | 2.336 | 5.1675 | 0 | 2.612 | 0 | 86 | 40.6 | 26.8 | 6.12 | 37.1 | 9.5 | 28 | 1.269091
87 | 0901 | 5.580952 | 43 | 9576.833 | 2.446333 | 2.350605 | 3.8614 | 0 | 2.6345 | 0 | 100 | 83.07692 | 51.38462 | 3.492308 | 40.9 | 5.9 | 27 | 1.619889
87 | 0902 | 4.927907 | 81.33333 | 62145.83 | 2.468615 | 2.31758 | 7.71 | 0 | 2.646 | 0 | 100 | 86.28571 | 50.42857 | 5.028571 | 30.2 | 6.2 | 27 | 1.207844
87 | 0903 | 4.84878 | 54.5 | 16758.17 | 2.476583 | 2.295279 | 7.5576 | 0 | 2.646 | 0 | 100 | 86.15385 | 50.92308 | 4.638461 | 49 | 11 | 27 | 1.239756
87 | 0960 | 4.854762 | 46 | 11524.83 | 2.4765 | 2.316209 | 6.6924 | 0 | 2.646 | 0 | 100 | 84.46154 | 49.30769 | 4.784615 | 48.3 | 15.3 | 27 | 1.541378
87 | 0961 | 4.921429 | 64.83333 | 8349.667 | 2.46975 | 2.333535 | 5.6646 | 0 | 2.646 | 0 | 100 | 85.46154 | 50.15385 | 5.176923 | 29 | 10 | 27 | 1.118778
87 | 0962 | 5.761765 | 106.2 | 73808.2 | 2.4345 | 2.324943 | 4.618 | 0 | 2.6345 | 0 | 100 | 84.54545 | 52.45455 | 2.909091 | 17.3 | 5.3 | 27 | 0.8751778
89 | 0901 | 4.63 | 86.14286 | 1656.571 | 2.524563 | 2.379629 | 6.430333 | 0 | 2.6805 | 0 | 100 | 80.61905 | 58.90476 | 7.652381 | 336 | 21.6 | 26 | 1.331444
89 | 0902 | 4.678788 | 76.57143 | 4599.571 | 2.51985 | 2.369802 | 7.34025 | 0.5666667 | 2.6815 | 0 | 100 | 84.67647 | 62 | 7.055882 | 125.4 | 22.2 | 25 | 1.346622
89 | 0903 | 4.57 | 79.57143 | 2414.429 | 2.526333 | 2.371762 | 6.8055 | 0 | 2.6815 | 0 | 100 | 78.7619 | 57.80952 | 7.766667 | 391.3 | 21.4 | 26 | 1.343644
89 | A901 | 4.845 | 82.875 | 1739.429 | 2.512467 | 2.387871 | 5.690667 | 0 | 2.678 | 0 | 100 | 82.47619 | 58.33333 | 7.423809 | 195.6 | 21.3 | 26 | 1.520844
89 | A902 | 4.587879 | 80.71429 | 4474 | 2.52485 | 2.380336 | 5.984875 | 0.3766667 | 2.6775 | 0 | 100 | 82.79412 | 57.55882 | 6.602941 | 685.7 | 21.2 | 26 | 1.543022
89 | A903 | 4.295 | 81 | 1918 | 2.534133 | 2.35919 | 7.492 | 0 | 2.6775 | 0 | 100 | 78.33333 | 56.42857 | 6.857143 | 327.5 | 20 | 26 | 1.711
90 | 0901 | 5.610714 | 118.8571 | 1106.286 | 0 | 2.381021 | 0 | 0 | 2.64 | 2.604 | 100 | 80.66667 | 57.25 | 4.725 | 21.2 | 4.8 | 28 | 1.001956
90 | 0902 | 4.739286 | 124.2857 | 1574.167 | 2.5005 | 2.339229 | 5.963333 | 0 | 2.647 | 2.614 | 100 | 60.08333 | 32.83333 | 4.491667 | 21.8 | 4.4 | 27 | 1.006533
90 | 0903 | 4.994643 | 137.7143 | 1127 | 0 | 2.356604 | 0 | 0 | 2.647 | 2.618 | 100 | 63.16667 | 34.25 | 4.7 | 22.1 | 5 | 27 | 1.096822
90 | 0959 | 5.266071 | 100.2857 | 1453.857 | 0 | 2.304458 | 0 | 0 | 2.647 | 2.618 | 100 | 62.91667 | 32.33333 | 4.975 | 22.1 | 5.1 | 28 | 1.263022
90 | 0960 | 4.864286 | 147.1429 | 1045 | 0 | 2.342229 | 0 | 0 | 2.647 | 2.61 | 100 | 58.75 | 31.08333 | 4.983333 | 22.3 | 4.8 | 28 | 1.107889
90 | 0961 | 5.480357 | 155.4286 | 954.8571 | 0 | 2.377573 | 0 | 0 | 2.64 | 2.616 | 100 | 79.33333 | 53.66667 | 4.433333 | 66.9 | 16.2 | 28 | 2.0526
90 | 0962 | 5.039286 | 109 | 2550.714 | 0 | 2.360656 | 0 | 0 | 2.644 | 2.629 | 100 | 56.5 | 29.91667 | 4.908333 | 21.6 | 4.7 | 28 | 1.124756